## Ap4
Appendix 4: Lime Acres XRF Analysis
sample Ref | SiO2 | Si | Al2O3 | Al | Fe2O3 | Fe | Mn2O3 | Mn | CaCO3 | Ca | MgCO3 | Mg | K2O | K | SO3 | S
TMN 1 - | 3.72 | 1.738972 | 0.15 | 0.07938407 | 2.23 | 1.559743 | 1.06 | 0.7377299 | 53.15 | 21.283386 | 40.46 | 11.6682594 | 0.069 | 0.05728025 | 0.025 | 0.01001311
TMN 2 - | 6.47 | 3.024502 | 0.37 | 0.195814 | 1.31 | 0.9162617 | 0.73 | 0.5080593 | 88.38 | 35.3908872 | 1.37 | 0.3950943 | 0.384 | 0.3187771 | 0.021 | 0.008411015
TMN 3 - | 1.58 | 0.7385954 | 0.15 | 0.07938407 | 1.94 | 1.356907 | 1.03 | 0.7168508 | 53.83 | 21.5556852 | 42.67 | 12.3056013 | 0.085 | 0.07056263 | 0.025 | 0.01001311
TMN 4 - | 2.37 | 1.107893 | 0.06 | 0.03175363 | 2.35 | 1.643676 | 1.14 | 0.7934077 | 57.07 | 22.8531108 | 38.18 | 11.0107302 | 0.03 | 0.02490446 | 0.069 | 0.02763619
TMN 5 - | 36.33 | 16.98302 | 7.91 | 4.186187 | 8.88 | 6.210996 | 0.26 | 0.1809526 | 13.09 | 5.2417596 | 28.83 | 8.3142837 | 4.492 | 3.729028 | 0.051 | 0.02042675
TMN 6 - | 0.21 | 0.09816775 | 0.01 | 0.005292271 | 0.76 | 0.5315717 | 0.76 | 0.5289384 | 84.09 | 33.6729996 | 16.09 | 4.6401951 | 0.016 | 0.01328238 | 0.064 | 0.02563357
TMN 7 - | 0.76 | 0.3552738 | 0.09 | 0.04763044 | 0.46 | 0.3217408 | 0.72 | 0.5010996 | 93.1 | 37.280964 | 6.05 | 1.7447595 | 0.074 | 0.061431 | 0.022 | 0.00881154
TMN 8 - | 3.01 | 1.407071 | 0.09 | 0.04763044 | 2.22 | 1.552749 | 1.14 | 0.7934077 | 53.06 | 21.2473464 | 41.81 | 12.0575859 | 0.038 | 0.03154565 | 0.048 | 0.01922518
TMN 9 - | 0.78 | 0.3646231 | 0.02 | 0.01058454 | 1.05 | 0.7344083 | 0.79 | 0.5498176 | 95.55 | 38.262042 | 2.68 | 0.7728852 | 0.047 | 0.03901699 | 0.023 | 0.009212064
TMN 10 - | 48.96 | 22.88711 | 0.75 | 0.3969204 | 3.11 | 2.175247 | 0.59 | 0.4106233 | 17.64 | 7.0637616 | 28.57 | 8.2393023 | 0.449 | 0.3727367 | 0.244 | 0.09772799
TMN 11 - | 1.39 | 0.649777 | 0.25 | 0.1323068 | 2.58 | 1.804546 | 1.09 | 0.7586091 | 59.61 | 23.8702284 | 36.02 | 10.3878078 | 0.104 | 0.08633546 | 0.099 | 0.03965193
TMN12 - | 0.34 | 0.1589383 | 0.02 | 0.01058454 | 0.25 | 0.1748591 | 0.51 | 0.3549455 | 99.49 | 39.8397756 | 0.95 | 0.2739705 | 0.046 | 0.03818684 | 0.014 | 0.005607344
TMN 13 - | 2.21 | 1.033099 | 0.01 | 0.005292271 | 1.13 | 0.7903632 | 0.86 | 0.5985356 | 57.42 | 22.9932648 | 38.9 | 11.218371 | 0.01 | 0.008301486 | 0.02 | 0.008010491
TMN 14 - | 2.56 | 1.196712 | 0.5 | 0.2646136 | 0.4 | 0.2797746 | 0.32 | 0.2227109 | 96.68 | 38.7145392 | 1.14 | 0.3287646 | 0.427 | 0.3544735 | 0.244 | 0.09772799
TMN 15 - | 3.86 | 1.804417 | 0.94 | 0.4974735 | 0.34 | 0.2378084 | 0.34 | 0.2366304 | 93.89 | 37.5973116 | 2.04 | 0.5883156 | 0.727 | 0.603518 | 0.207 | 0.08290858
TMN 16 - | 0.45 | 0.2103595 | 0.01 | 0.005292271 | 0.34 | 0.2378084 | 0.65 | 0.4523816 | 97.99 | 39.2391156 | 1.94 | 0.5594766 | 0.021 | 0.01743312 | 0.053 | 0.0212278
TMN 17 - | 0.62 | 0.2898286 | 0.22 | 0.11643 | 0.42 | 0.2937633 | 0.63 | 0.4384621 | 95.4 | 38.201976 | 4.04 | 1.1650956 | 0.17 | 0.1411253 | 0.048 | 0.01922518
TMN 18 - | 0.48 | 0.2243834 | 0.04 | 0.02116909 | 0.33 | 0.230814 | 0.45 | 0.3131872 | 98.82 | 39.5714808 | 1.06 | 0.3056934 | 0.016 | 0.01328238 | 0.114 | 0.0456598
TMN 19 - | 0.1 | 0.04674655 | 0 | 0 | 0.25 | 0.1748591 | 0.69 | 0.4802204 | 98.59 | 39.4793796 | 1.53 | 0.4412367 | 0.013 | 0.01079193 | 0.029 | 0.01161521
TMN 20 - | 36.14 | 16.8942 | 0.02 | 0.01058454 | 1.66 | 1.161064 | 0.36 | 0.2505498 | 54.77 | 21.9320988 | 1.03 | 0.2970417 | 0.012 | 0.009961783 | 0.018 | 0.007209442
TMN 21 - | 0.42 | 0.1963355 | 0.06 | 0.03175363 | 0.21 | 0.1468817 | 0.49 | 0.3410261 | 99.38 | 39.7957272 | 1.04 | 0.2999256 | 0.056 | 0.04648832 | 0.026 | 0.01041364
TMN 22 - | 2.14 | 1.000376 | 0.62 | 0.3281208 | 0.87 | 0.6085097 | 1.04 | 0.7238105 | 54.8 | 21.944112 | 40.5 | 11.679795 | 0.259 | 0.2150085 | 0.362 | 0.1449899
TMN 23 - | 0.21 | 0.09816775 | 0.01 | 0.005292271 | 0.2 | 0.1398873 | 0.45 | 0.3131872 | 99.8 | 39.963912 | 1.01 | 0.2912739 | 0.015 | 0.01245223 | 0.027 | 0.01081416
TMN 24 - | 22.38 | 10.46188 | 6.17 | 3.265332 | 0.84 | 0.5875266 | 0.37 | 0.2575095 | 62.47 | 25.0154868 | 4.12 | 1.1881668 | 3.536 | 2.935406 | 0.918 | 0.3676815
TMN 25 - | 0.19 | 0.08881844 | 0.02 | 0.01058454 | 0.24 | 0.1678647 | 0.6 | 0.417583 | 98.94 | 39.6195336 | 1.62 | 0.4671918 | 0.025 | 0.02075372 | 0.021 | 0.008411015
TMN 26 - | 13.57 | 6.343506 | 1.26 | 0.6668262 | 2.38 | 1.664659 | 0.76 | 0.5289384 | 76.89 | 30.7898316 | 1.39 | 0.4008621 | 0.253 | 0.2100276 | 0.051 | 0.02042675
TMN 27 - | 0.84 | 0.392671 | 0.11 | 0.05821499 | 2.12 | 1.482805 | 0.95 | 0.661173 | 87.58 | 35.0705352 | 9.41 | 2.7137499 | 0.06 | 0.04980892 | 0.012 | 0.004806294
TMN 28 - | 0.72 | 0.3365751 | 0.09 | 0.04763044 | 1.68 | 1.175053 | 0.87 | 0.6054953 | 56.03 | 22.4366532 | 41.49 | 11.9653011 | 0.063 | 0.05229936 | 0.02 | 0.008010491
TMN 29 - | 8.12 | 3.79582 | 0.57 | 0.3016595 | 2.16 | 1.510783 | 0.98 | 0.6820522 | 63.38 | 25.3798872 | 24.77 | 7.1434203 | 0.307 | 0.2548556 | 0.03 | 0.01201574

## Ap5
Appendix 3: Beestekraal XRF Analysis
Sample Ref | SiO2 | Si | Al2O3 | Al | Fe2O3 | Fe | Mn2O3 | Mn | TiO2 | Ti | CaO | Ca | MgO | Mg | P2O5 | P | SO3 | S | Cl | K2O | K | Na2O | Na
SAMPLE 1 | 4.354 | 2.035345 | 1.538 | 0.8139514 | 2.731 | 1.910161 | 4.726 | 3.289162 | 0.044 | 0.02637135 | 40.128 | 28.67921 | 7.695 | 4.640671 | 0.064 | 0.02792842 | 0 | 0 | 0.004 | 0.975 | 0.8093949 | 0.007 | 0.005192965
SAMPLE 2 | 6.8006 | 3.179046 | 1.9121 | 1.011935 | 1.228 | 0.858908 | 1.8594 | 1.29409 | 0.1375 | 0.08241048 | 44.8084 | 32.02426 | 2.5763 | 1.553705 | 0.0095 | 0.004145625 | 0.1515 | 0.06067947 | 0.0086 | 1.7043 | 1.414822 | 0.035 | 0.02596483
SAMPLE 3 | 6.3252 | 2.956813 | 1.8255 | 0.9661042 | 1.1362 | 0.7946997 | 3.2943 | 2.292739 | 0.091 | 0.05454075 | 45.4774 | 32.50239 | 1.4641 | 0.8829638 | 0.0074 | 0.003229224 | 0.1313 | 0.05258887 | 0.0127 | 1.5091 | 1.252777 | 0.032 | 0.02373927
SAMPLE 4 | 20.406 | 9.5391 | 6.617 | 3.501896 | 2.921 | 2.043054 | 2.634 | 1.833189 | 1.487 | 0.8912319 | 29.959 | 21.4115 | 3.959 | 2.387579 | 0.06 | 0.02618289 | 0.095 | 0.03804983 | 0.0148 | 6 | 4.980892 | 0.134 | 0.0994082
SAMPLE 5 | 47.35369 | 22.13622 | 14.22835 | 7.530031 | 15.71166 | 10.98931 | 5.147181 | 3.582292 | 0.4215324 | 0.252645 | 2.783422 | 1.989293 | 6.137923 | 3.701635 | 0.147 | 0.06414809 | 0.081 | 0.03244249 | 0.061 | 4.35 | 3.611146 | 0.091 | 0.06750855
SAMPLE 6 | 13.887 | 6.491693 | 3.303 | 1.748037 | 7.434 | 5.199611 | 3.629 | 2.525681 | 0.761 | 0.4561045 | 35.064 | 25.06001 | 4.386 | 2.645092 | 0.054 | 0.0235646 | 0.099 | 0.03965193 | 0.0131 | 0.461 | 0.3826985 | 0.096 | 0.07121781
SAMPLE 7 | 30.30485 | 14.16647 | 6.857699 | 3.629281 | 8.312245 | 5.813887 | 5.111154 | 3.557218 | 0.2047888 | 0.1227399 | 21.48569 | 15.35568 | 4.992019 | 3.010567 | 0.067 | 0.02923757 | 0.202 | 0.08090596 | 0.0312 | 3.609 | 2.996006 | 0.157 | 0.1164708
SAMPLE 8 | 5.678 | 2.654269 | 1.182 | 0.6255465 | 2.989 | 2.090616 | 5.685 | 3.956599 | 0.041 | 0.02457331 | 42.386 | 30.29299 | 4.406 | 2.657154 | 0.055 | 0.02400099 | 0.034 | 0.01361783 | 0.001 | 0.498 | 0.413414 | 0 | 0
SAMPLE 9 | 35.32956 | 16.51535 | 12.21582 | 6.464944 | 6.711258 | 4.694099 | 5.99845 | 4.174751 | 0.287225 | 0.172148 | 14.75794 | 10.5474 | 5.153413 | 3.1079 | 0.0429 | 0.01872077 | 0.0919 | 0.03680821 | 0.0572 | 5.5436 | 4.602012 | 0.1004 | 0.07448196
SAMPLE 10 | 55.69 | 26.03315 | 21.749 | 11.51016 | 5.119 | 3.580415 | 0.157 | 0.1092675 | 0.729 | 0.4369254 | 0.595 | 0.4252425 | 3.997 | 2.410495 | 0.416 | 0.1815347 | 0.505 | 0.2022649 | 0.007 | 7.074 | 5.872471 | 0.106 | 0.07863633
SAMPLE 11 | 34.40544 | 16.08335 | 5.635183 | 2.982292 | 1.363199 | 0.9534708 | 0.7154041 | 0.497901 | 0.1863195 | 0.1116704 | 27.36224 | 19.55561 | 3.631266 | 2.18993 | 0.127 | 0.05542046 | 0.313 | 0.1253642 | 0.003 | 4.41 | 3.660955 | 0.033 | 0.02448112
SAMPLE 12 | 6.8038 | 3.180542 | 1.0085 | 0.5337256 | 0.6748 | 0.4719797 | 1.4347 | 0.9985105 | 0.0697 | 0.04177462 | 47.8899 | 34.22659 | 2.0026 | 1.20772 | 0.0024 | 0.001047316 | 0.023 | 0.009212064 | 0.0233 | 0.168 | 0.139465 | 0.034 | 0.02522298
SAMPLE 13 | 30.4429 | 14.231 | 4.669039 | 2.470982 | 1.791711 | 1.253188 | 0.9399861 | 0.6542036 | 0.1456316 | 0.08728417 | 29.74195 | 21.25638 | 3.728317 | 2.248459 | 0.081 | 0.03534691 | 0 | 0 | 0.007 | 3.33 | 2.764395 | 0.019 | 0.01409519
SAMPLE 14 | 6.076 | 2.84032 | 0.874 | 0.4625445 | 1.201 | 0.8400232 | 1.435 | 0.9987193 | 0.033 | 0.01977852 | 43.106 | 30.80757 | 6.342 | 3.824709 | 0.09 | 0.03927434 | 0.061 | 0.024432 | 0.009 | 0.585 | 0.4856369 | 0.007 | 0.005192965
SAMPLE 15 | 3.8699 | 1.809045 | 0.8102 | 0.4287798 | 0.36 | 0.2517971 | 0.4861 | 0.3383118 | 0.0406 | 0.02433357 | 50.0739 | 35.78748 | 2.0685 | 1.247463 | 0.0046 | 0.002007355 | 0.1483 | 0.05939779 | 0.0083 | 0.3261 | 0.2707115 | 0.0315 | 0.02336834
SAMPLE 16 | 2.2302 | 1.042541 | 0.2261 | 0.1196583 | 0.2721 | 0.1903167 | 0.7566 | 0.5265721 | 0.0091 | 0.005454075 | 52.9077 | 37.81278 | 1.3343 | 0.8046845 | 0.0022 | 0.0009600395 | 0.0885 | 0.03544642 | 0.0076 | 0.1941 | 0.1611318 | 0.0216 | 0.01602401
SAMPLE 17 | 2.597 | 1.214008 | 0.1513 | 0.08007207 | 0.3727 | 0.26068 | 0.5664 | 0.3941983 | 0.0349 | 0.02091728 | 52.2978 | 37.37689 | 1.3372 | 0.8064334 | 0.0017 | 0.0007418487 | 0.1422 | 0.05695459 | 0.01 | 0.1031 | 0.08558832 | 0.0274 | 0.02032675
SAMPLE 18 | 2.048 | 0.9573693 | 0.821 | 0.4344955 | 0.535 | 0.3741985 | 1.123 | 0.7815761 | 0.032 | 0.01917917 | 51.308 | 36.66948 | 3.09 | 1.863505 | 0.05 | 0.02181908 | 0.019 | 0.007609966 | 0.004 | 0.623 | 0.5171826 | 0 | 0
SAMPLE 19 | 6.3689 | 2.977241 | 1.0471 | 0.5541537 | 0.5656 | 0.3956013 | 0.5729 | 0.3987221 | 0.0413 | 0.02475311 | 46.4326 | 33.18507 | 3.6122 | 2.178432 | 0.0071 | 0.003098309 | 0.04 | 0.01602098 | 0.011 | 0.6926 | 0.5749609 | 0.0335 | 0.02485205
SAMPLE 20 | 2.8682 | 1.340784 | 0.2804 | 0.1483953 | 0.3498 | 0.2446629 | 0.55 | 0.3827844 | 0.0346 | 0.02073747 | 51.6368 | 36.90447 | 1.5895 | 0.9585896 | 0.0025 | 0.001090954 | 0.2105 | 0.08431042 | 0.0077 | 0.1687 | 0.1400461 | 0.0246 | 0.01824956
SAMPLE 21 | 5.984 | 2.797313 | 0.722 | 0.382102 | 0.3909 | 0.2734097 | 0.4522 | 0.3147184 | 0.0594 | 0.03560133 | 49.3852 | 35.29527 | 0.7364 | 0.4441053 | 0.0084 | 0.003665605 | 0.1372 | 0.05495197 | 0.0168 | 0.5198 | 0.4315113 | 0.0291 | 0.0215879
SAMPLE 22 | 5.7485 | 2.687225 | 1.1629 | 0.6154383 | 1.3596 | 0.9509538 | 1.5772 | 1.097686 | 0.0328 | 0.01965865 | 34.0237 | 24.31651 | 12.7998 | 7.719254 | 0.0073 | 0.003185585 | 0.3274 | 0.1311317 | 0.0187 | 0.3651 | 0.3030873 | 0.0713 | 0.05289406
SAMPLE 23 | 2.4606 | 1.150246 | 0.5266 | 0.278691 | 1.5184 | 1.062024 | 1.7435 | 1.213427 | 0.0237 | 0.01420457 | 40.2138 | 28.74053 | 8.9249 | 5.382394 | 0.0053 | 0.002312822 | 0.232 | 0.09292169 | 0.0091 | 0.0964 | 0.08002633 | 0.048 | 0.03560891
SAMPLE 24 | 1.7706 | 0.8276944 | 0.0878 | 0.04646614 | 0.438 | 0.3063532 | 1.0531 | 0.7329277 | 0.0503 | 0.03014725 | 49.5886 | 35.44064 | 3.4519 | 2.081759 | 0.0011 | 0.0004800197 | 0.0507 | 0.02030659 | 0.0323 | 0.0992 | 0.08235074 | 0.0379 | 0.0281162
SAMPLE 25 | 8.263879 | 3.863078 | 1.909773 | 1.010704 | 0.780351 | 0.5458059 | 1.219852 | 0.8489822 | 0.07335552 | 0.04396555 | 45.65369 | 32.62839 | 3.85243 | 2.323308 | 0.009 | 0.003927434 | 0.1024 | 0.04101371 | 0.0222 | 0.8229 | 0.6831293 | 0.0436 | 0.03234476
SAMPLE 26 | 22.12704 | 10.34363 | 1.831467 | 0.969262 | 0.7854018 | 0.5493386 | 1.32174 | 0.9198939 | 0.05595391 | 0.03353592 | 38.7822 | 27.71738 | 2.131707 | 1.285582 | 0.049 | 0.0213827 | 0.131 | 0.05246871 | 0.0191 | 1.306 | 1.084174 | 0.076 | 0.05638077
SAMPLE 27 | 2.1564 | 1.008043 | 0.3049 | 0.1613614 | 0.4071 | 0.2847406 | 0.867 | 0.6034074 | 0.0376 | 0.02253552 | 51.0366 | 36.47552 | 2.1719 | 1.309821 | 0.0015 | 0.0006545724 | 0.0876 | 0.03508595 | 0.0143 | 0.0888 | 0.0737172 | 0.0299 | 0.02218138
SAMPLE 28 | 8.529 | 3.987013 | 1.529 | 0.8091883 | 0.834 | 0.58333 | 0.908 | 0.6319422 | 0.041 | 0.02457331 | 42.62 | 30.46023 | 7.031 | 4.240228 | 0.049 | 0.0213827 | 0.025 | 0.01001311 | 0.011 | 0.584 | 0.4848068 | 0.011 | 0.008160374
SAMPLE 29 | 12.04105 | 5.628777 | 0.3133406 | 0.1658283 | 0.2027134 | 0.1417852 | 0.6643809 | 0.4623902 | 0.02533918 | 0.01518701 | 47.49983 | 33.94781 | 1.167456 | 0.704065 | 0.0057 | 0.002487375 | 0.0613 | 0.02455215 | 0.0138 | 0.3721 | 0.3088983 | 0.0235 | 0.01743353
SAMPLE 30 | 3.2205 | 1.505473 | 0.3427 | 0.1813661 | 0.5034 | 0.3520963 | 0.8272 | 0.5757077 | 0.0328 | 0.01965865 | 51.9496 | 37.12803 | 0.6634 | 0.4000807 | 0.0021 | 0.0009164013 | 0.1022 | 0.04093361 | 0.0197 | 0.3339 | 0.2771866 | 0.027 | 0.02003001
SAMPLE 31 | 3.7962 | 1.774592 | 0.8519 | 0.4508486 | 0.4478 | 0.3132076 | 1.0729 | 0.746708 | 0.0503 | 0.03014725 | 49.4058 | 35.30999 | 2.3193 | 1.398715 | 0.0045 | 0.001963717 | 0.1129 | 0.04521922 | 0.0201 | 0.8037 | 0.6671904 | 0.0352 | 0.0261132
SAMPLE 32 | 6.663 | 3.114722 | 0.807 | 0.4270863 | 0.708 | 0.495201 | 0.934 | 0.6500375 | 0.034 | 0.02037786 | 46.693 | 33.37117 | 4.366 | 2.633031 | 0.073 | 0.03185585 | 0.21 | 0.08411015 | 0.005 | 0.503 | 0.4175648 | 0 | 0
SAMPLE 33 | 39.617 | 18.51958 | 11.871 | 6.282455 | 4.187 | 2.92854 | 0.267 | 0.1858244 | 2.678 | 1.605056 | 6.59 | 4.709829 | 12.696 | 7.656655 | 0.1 | 0.04363816 | 0.15 | 0.06007868 | 0.081 | 9.811 | 8.144588 | 0.279 | 0.2069768
SAMPLE 34 | 34.17746 | 15.97678 | 7.120134 | 3.768168 | 5.78882 | 4.048911 | 0.8205843 | 0.5711034 | 0.2016897 | 0.1208825 | 19.70947 | 14.08623 | 10.59847 | 6.391684 | 0.084 | 0.03665605 | 0.428 | 0.1714245 | 0.0587 | 4.668 | 3.875134 | 0.181 | 0.1342753
SAMPLE 35 | 37.71 | 17.62812 | 13.336 | 7.057773 | 3.649 | 2.552244 | 0.277 | 0.1927841 | 2.733 | 1.638021 | 13.12 | 9.376776 | 4.08 | 2.460551 | 0.088 | 0.03840158 | 0.218 | 0.08731435 | 0.0255 | 8.094 | 6.719223 | 0.214 | 0.1587564
SAMPLE 36 | 3.2558 | 1.521974 | 0.3405 | 0.1802018 | 0.453 | 0.3168447 | 0.6809 | 0.4738871 | 0.0291 | 0.01744105 | 50.6829 | 36.22273 | 2.2185 | 1.337924 | 0.0023 | 0.001003678 | 0.0043 | 0.001722256 | 0.0054 | 0.2351 | 0.1951679 | 0.0234 | 0.01735934
SAMPLE 37 | 17.05343 | 7.97189 | 1.835445 | 0.9713671 | 0.697823 | 0.4880828 | 0.6869301 | 0.4780839 | 0.08646197 | 0.05182089 | 42.34049 | 30.26047 | 2.177888 | 1.313433 | 0.0112 | 0.004887474 | 0.0113 | 0.004525927 | 0.0113 | 1.2579 | 1.044244 | 0.0343 | 0.02544553
SAMPLE 38 | 6.5167 | 3.046332 | 0.5563 | 0.2944091 | 0.2581 | 0.1805245 | 0.7862 | 0.5471729 | 0.0599 | 0.035901 | 47.5658 | 33.99496 | 1.4563 | 0.8782598 | 0.0045 | 0.001963717 | 0.0895 | 0.03584695 | 0.0168 | 0.2274 | 0.1887758 | 0.0279 | 0.02069768
SAMPLE 39 | 11.44532 | 5.350291 | 0.656476 | 0.3474249 | 0.192092 | 0.1343561 | 1.096929 | 0.7634317 | 0.05885647 | 0.03527556 | 47.16602 | 33.70924 | 1.958433 | 1.181084 | 0.0014 | 0.0006109342 | 0.2539 | 0.1016932 | 0.007 | 0.1247 | 0.1035195 | 0.03 | 0.02225557
SAMPLE 40 | 1.5804 | 0.7387824 | 0.0454 | 0.02402691 | 0.3537 | 0.2473907 | 0.6313 | 0.4393669 | 0.0479 | 0.02870881 | 51.8496 | 37.05656 | 2.212 | 1.334004 | 0.0013 | 0.000567296 | 0.2388 | 0.09564526 | 0.0055 | 0.0584 | 0.04848068 | 0.0222 | 0.01646912

## Ap6
| TMN24 | TMN24 | TMN24 | TMN24 | TMN24 | TMN24 | TMN24 | TMN24 | TMN24 | TMN24 | TMN24 | TMN24 | TMN24 | TMN24 | TMN24 | TMN24 | TMN24 | TMN24 | TMN24 | TMN24 | TMN24 | TMN24
| 1 / 1 . | 2 / 1 . | 3 / 1 . | 4 / 1 . | 5 / 1 . | 1 / 1 . | 2 / 1 . | 3 / 1 . | 4 / 1 . | 5 / 1 . | 6 / 1 . | 7 / 1 . | 8 / 1 . | 9 / 1 . | 10 / 1 . | 11 / 1 . | 12 / 1 . | 13 / 1 . | 14 / 1 . | 15 / 1 . | 16 / 1 . | 17 / 1 .
Oxide | Weight% | Weight% | Weight% | Weight% | Weight% | Weight% | Weight% | Weight% | Weight% | Weight% | Weight% | Weight% | Weight% | Weight% | Weight% | Weight% | Weight% | Weight% | Weight% | Weight% | Weight% | Weight%
CaO | 56.05 | 54.27 | 29.4 | 53.36 | 55.38 | 55.79 | 53.97 | 55.59 | 55.15 | 53.67 | 54.56 | 54.84 | 53.59 | 56.04 | 54.22 | 55.76 | 52.65 | 51.25 | 55.23 | 55.25 | 53.54 | 52.99
MgO | 0.27 | 0.1 | 18.54 | 0.15 | 0.32 | 0.26 | 0.41 | 0.38 | 0.15 | 0.03 | 0.25 | 0 | 0.27 | 0 | 0.32 | 0 | 0.31 | 0.2 | 0.32 | 0.04 | 0.24 | 0.29
FeO | 0 | 0.02 | 0.46 | 0.04 | 0 | 0 | 0 | 0 | 0.06 | 0.02 | 0.15 | 0 | 0.15 | 0.04 | 0.11 | 0 | 0.09 | 0.1 | 0.1 | 0 | 0.07 | 0.02
MnO | 0.74 | 0.42 | 0.9 | 0.45 | 0.83 | 0.54 | 0.58 | 0.66 | 1.01 | 0.28 | 0.49 | 0.03 | 0.41 | 0.15 | 0.39 | 0.03 | 0.56 | 0.64 | 0.32 | 0.25 | 0.44 | 0.9
CO2 calc | 44.74172 | 42.97288 | 44.15745 | 42.34418 | 44.32634 | 44.40268 | 43.16295 | 44.4512 | 44.10864 | 42.33872 | 43.48732 | 43.05682 | 42.69828 | 44.09752 | 43.21039 | 43.77883 | 42.06055 | 40.89748 | 43.95348 | 43.55875 | 42.59589 | 42.4736
Total | 101.8017 | 97.78288 | 93.45745 | 96.34418 | 100.8563 | 100.9927 | 98.12295 | 101.0812 | 100.4786 | 96.33872 | 98.93732 | 97.92682 | 97.11828 | 100.3275 | 98.25039 | 99.56883 | 95.67055 | 93.08748 | 99.92348 | 99.09875 | 96.88589 | 96.6736
39.5896
| Cation numbers | Cation numbers | Cation numbers | Cation numbers | Cation numbers | Cation numbers | Cation numbers | Cation numbers | Cation numbers | Cation numbers | Cation numbers | Cation numbers | Cation numbers | Cation numbers | Cation numbers | Cation numbers | Cation numbers | Cation numbers | Cation numbers | Cation numbers | Cation numbers | Cation numbers
Ca | 1.966299 | 1.903855 | 1.031386 | 1.871931 | 1.942795 | 1.957178 | 1.893331 | 1.950162 | 1.934726 | 1.882806 | 1.914028 | 1.923851 | 1.88 | 1.965949 | 1.902101 | 1.956126 | 1.847023 | 1.79791 | 1.937533 | 1.938234 | 1.878246 | 1.858951
Mg | 0.01317876 | 0.004881021 | 0.9049412 | 0.007321531 | 0.01561927 | 0.01269065 | 0.02001218 | 0.01854788 | 0.007321531 | 0.001464306 | 0.01220255 | 0 | 0.01317876 | 0 | 0.01561927 | 0 | 0.01513116 | 0.009762041 | 0.01561927 | 0.001952408 | 0.01171445 | 0.01415496
Fe | 0 | 0.0005476439 | 0.01259581 | 0.001095288 | 0 | 0 | 0 | 0 | 0.001642932 | 0.0005476439 | 0.004107329 | 0 | 0.004107329 | 0.001095288 | 0.003012042 | 0 | 0.002464398 | 0.00273822 | 0.00273822 | 0 | 0.001916754 | 0.0005476439
Mn | 0.02052191 | 0.01164757 | 0.02495907 | 0.01247954 | 0.02301781 | 0.01497544 | 0.01608474 | 0.01830332 | 0.02800963 | 0.007765045 | 0.01358883 | 0.0008319692 | 0.01137025 | 0.004159846 | 0.0108156 | 0.0008319692 | 0.01553009 | 0.01774868 | 0.008874338 | 0.006933076 | 0.01220221 | 0.02495907
C | 2 | 1.920931 | 1.973882 | 1.892827 | 1.981432 | 1.984844 | 1.929427 | 1.987013 | 1.9717 | 1.892583 | 1.943927 | 1.924683 | 1.908656 | 1.971204 | 1.931548 | 1.956958 | 1.880149 | 1.828159 | 1.964765 | 1.94712 | 1.904079 | 1.898613
Total cations | 2 | 1.920931 | 1.973882 | 1.892827 | 1.981432 | 1.984844 | 1.929427 | 1.987013 | 1.9717 | 1.892583 | 1.943927 | 1.924683 | 1.908656 | 1.971204 | 1.931548 | 1.956958 | 1.880149 | 1.828159 | 1.964765 | 1.94712 | 1.904079 | 1.898613
Total (cations + C) | 4 | 3.841862 | 3.947765 | 3.785655 | 3.962864 | 3.969689 | 3.858855 | 3.974026 | 3.943401 | 3.785166 | 3.887854 | 3.849366 | 3.817312 | 3.942407 | 3.863095 | 3.913916 | 3.760298 | 3.656317 | 3.929529 | 3.89424 | 3.808158 | 3.797225
| TMN2 | TMN2 | TMN2 | TMN2 | TMN2 | TMN2 | TMN2 | TMN2 | TMN2 | TMN2 | TMN12 | TMN12 | TMN12 | TMN12 | TMN12 | TMN12 | TMN12 | TMN12 | TMN12 | TMN12 | TMN12 | TMN12
| 18 / 1 . | 19 / 1 . | 20 / 1 . | 21 / 1 . | 22 / 1 . | 23 / 1 . | 24 / 1 . | 25 / 1 . | 26 / 1 . | 27 / 1 . | 28 / 1 . | 29 / 1 . | 30 / 1 . | 31 / 1 . | 32 / 1 . | 33 / 1 . | 34 / 1 . | 35 / 1 . | 36 / 1 . | 37 / 1 . | 38 / 1 . | 39 / 1 .
Oxide | Weight% | Weight% | Weight% | Weight% | Weight% | Weight% | Weight% | Weight% | Weight% | Weight% | Weight% | Weight% | Weight% | Weight% | Weight% | Weight% | Weight% | Weight% | Weight% | Weight% | Weight% | Weight%
CaO | 53.84 | 55.41 | 55.38 | 54.52 | 53.69 | 54.22 | 54.16 | 54.91 | 54.11 | 53.04 | 28.89 | 28.73 | 28.58 | 28.7 | 54.09 | 53.82 | 54.4 | 54.62 | 28.22 | 28.46 | 54.52 | 28.96
MgO | 0.17 | 0.11 | 0.25 | 0.15 | 0.03 | 0.02 | 0.13 | 0 | 0.05 | 0.05 | 19.67 | 19.9 | 20.12 | 19.87 | 0.13 | 0.03 | 0.29 | 0.31 | 20.2 | 20.17 | 0 | 19.55
FeO | 0 | 0 | 0 | 0 | 0.21 | 0.09 | 0.06 | 0.19 | 0.18 | 0.16 | 1.68 | 1.76 | 1.51 | 1.63 | 0.19 | 0.19 | 0.09 | 0.16 | 1.57 | 1.7 | 0.18 | 1.82
MnO | 0.09 | 0.01 | 0.05 | 0.1 | 0.86 | 0.68 | 0.64 | 0.77 | 0.69 | 0.75 | 1.08 | 1.01 | 1.22 | 1.15 | 0.53 | 0.56 | 0.44 | 0.49 | 0.8 | 0.99 | 0.27 | 1.16
CO2 calc | 42.49487 | 43.61186 | 43.766 | 43.0129 | 42.83063 | 43.05047 | 43.0803 | 43.68723 | 43.05824 | 42.24348 | 45.85008 | 45.98123 | 46.08088 | 45.93215 | 43.03676 | 42.73428 | 43.33766 | 43.60605 | 45.66189 | 46.015 | 43.06484 | 45.90937
Total | 96.59487 | 99.14186 | 99.446 | 97.7829 | 97.62063 | 98.06047 | 98.0703 | 99.55723 | 98.08824 | 96.24348 | 97.17008 | 97.38123 | 97.51088 | 97.28215 | 97.97676 | 97.33428 | 98.55766 | 99.18605 | 96.45189 | 97.335 | 98.03484 | 97.39937
| Cation numbers | Cation numbers | Cation numbers | Cation numbers | Cation numbers | Cation numbers | Cation numbers | Cation numbers | Cation numbers | Cation numbers | Cation numbers | Cation numbers | Cation numbers | Cation numbers | Cation numbers | Cation numbers | Cation numbers | Cation numbers | Cation numbers | Cation numbers | Cation numbers | Cation numbers
Ca | 1.88877 | 1.943847 | 1.942795 | 1.912625 | 1.883508 | 1.902101 | 1.899996 | 1.926307 | 1.898242 | 1.860705 | 1.013495 | 1.007882 | 1.00262 | 1.006829 | 1.89754 | 1.888068 | 1.908415 | 1.916133 | 0.9899905 | 0.99841 | 1.912625 | 1.015951
Mg | 0.008297735 | 0.005369123 | 0.01220255 | 0.007321531 | 0.001464306 | 0.0009762041 | 0.006345327 | 0 | 0.00244051 | 0.00244051 | 0.9600967 | 0.9713231 | 0.9820613 | 0.9698588 | 0.006345327 | 0.001464306 | 0.01415496 | 0.01513116 | 0.9859662 | 0.9845018 | 0 | 0.9542395
Fe | 0 | 0 | 0 | 0 | 0.005750261 | 0.002464398 | 0.001642932 | 0.005202617 | 0.004928795 | 0.004381151 | 0.04600209 | 0.04819267 | 0.04134712 | 0.04463298 | 0.005202617 | 0.005202617 | 0.002464398 | 0.004381151 | 0.04299005 | 0.04654973 | 0.004928795 | 0.0498356
Mn | 0.002495907 | 0.0002773231 | 0.001386615 | 0.002773231 | 0.02384978 | 0.01885797 | 0.01774868 | 0.02135387 | 0.01913529 | 0.02079923 | 0.02995089 | 0.02800963 | 0.03383341 | 0.03189215 | 0.01469812 | 0.01553009 | 0.01220221 | 0.01358883 | 0.02218584 | 0.02745498 | 0.007487722 | 0.03216947
C | 1.899564 | 1.949494 | 1.956384 | 1.92272 | 1.914572 | 1.924399 | 1.925733 | 1.952863 | 1.924746 | 1.888326 | 2.049545 | 2.055407 | 2.059862 | 2.053213 | 1.923786 | 1.910265 | 1.937237 | 1.949234 | 2.041133 | 2.056917 | 1.925042 | 2.052195
Total cations | 1.899564 | 1.949494 | 1.956384 | 1.92272 | 1.914572 | 1.924399 | 1.925733 | 1.952863 | 1.924746 | 1.888326 | 2.049545 | 2.055407 | 2.059862 | 2.053213 | 1.923786 | 1.910265 | 1.937237 | 1.949234 | 2.041133 | 2.056917 | 1.925042 | 2.052195
Total (cations + C) | 3.799127 | 3.898988 | 3.912768 | 3.84544 | 3.829144 | 3.848799 | 3.851466 | 3.905727 | 3.849493 | 3.776652 | 4.099089 | 4.110815 | 4.119723 | 4.106427 | 3.847573 | 3.820531 | 3.874474 | 3.898469 | 4.082265 | 4.113833 | 3.850083 | 4.10439
| TMN4 | TMN4 | TMN4 | TMN4 | TMN4 | TMN4 | TMN4 | TMN4 | TMN4 | TMN4 | TMN4 | TMN19 | TMN19 | TMN19 | TMN19 | TMN19 | TMN19 | TMN19 | TMN19 | TMN19 | TMN19 | TMN19 | TMN19 | TMN19 | TMN19 | TMN19 | TMN19 | TMN19 | TMN19
| 40 / 1 . | 41 / 1 . | 42 / 1 . | 43 / 1 . | 44 / 1 . | 45 / 1 . | 46 / 1 . | 47 / 1 . | 48 / 1 . | 49 / 1 . | 50 / 1 . | 1 / 1 . | 2 / 1 . | 3 / 1 . | 4 / 1 . | 5 / 1 . | 6 / 1 . | 7 / 1 . | 8 / 1 . | 9 / 1 . | 10 / 1 . | 11 / 1 . | 12 / 1 . | 13 / 1 . | 14 / 1 . | 15 / 1 . | 16 / 1 . | 17 / 1 . | 18 / 1 .
Oxide | Weight% | Weight% | Weight% | Weight% | Weight% | Weight% | Weight% | Weight% | Weight% | Weight% | Weight% | Weight% | Weight% | Weight% | Weight% | Weight% | Weight% | Weight% | Weight% | Weight% | Weight% | Weight% | Weight% | Weight% | Weight% | Weight% | 53.7 | Weight% | Weight%
CaO | 29.05 | 28.64 | 29.14 | 28.8 | 29.55 | 29.23 | 28.42 | 29.49 | 29.37 | 29.5 | 29.33 | 55.77 | 54.49 | 54.59 | 53.64 | 54.75 | 54.03 | 53.9 | 53.73 | 53.84 | 53.43 | 55.9 | 54.75 | 54.78 | 54.75 | 53.85 | 0.23 | 55.59 | 53.56
MgO | 20.59 | 20.36 | 20.75 | 20.4 | 20.14 | 20.25 | 20.32 | 19.78 | 20.98 | 20.31 | 20.49 | 0.23 | 0.14 | 0.07 | 0.14 | 0.08 | 0.08 | 0.16 | 0.16 | 0.27 | 0.13 | 0.02 | 0.07 | 0.06 | 0.08 | 0.04 | 0 | 0.04 | 0.23
FeO | 0.61 | 0.77 | 0.45 | 0.58 | 0.7 | 0.47 | 0.58 | 0.65 | 0.58 | 0.85 | 0.72 | 0 | 0.02 | 0.08 | 0.04 | 0 | 0.03 | 0.03 | 0.08 | 0.04 | 0.03 | 0.08 | 0.06 | 0.01 | 0 | 0.13 | 0.75 | 0.02 | 0.1
MnO | 1.3 | 1.46 | 1.29 | 1.02 | 1.3 | 1.43 | 1.3 | 1.07 | 0.87 | 1.13 | 1.07 | 0.7 | 0.86 | 0.85 | 1.32 | 0.54 | 0.64 | 0.95 | 0.36 | 0.69 | 0.49 | 0.44 | 0.79 | 0.75 | 0.35 | 0.69 | 0.09 | 0.79 | 0.77
CO2 calc | 46.46126 | 46.08563 | 46.60239 | 45.86551 | 46.41742 | 46.22616 | 45.65364 | 45.80392 | 46.8531 | 46.55023 | 46.4965 | 44.45349 | 43.46219 | 43.49478 | 43.09275 | 43.38994 | 42.90531 | 43.08296 | 42.61414 | 43.00081 | 42.39597 | 44.21391 | 43.57088 | 43.52806 | 43.27207 | 42.81264 | 0.6957612 | 44.17285 | 42.82377
Total | 98.01126 | 97.31563 | 98.23239 | 96.66551 | 98.10742 | 97.60616 | 96.27364 | 96.79392 | 98.6531 | 98.34023 | 98.1065 | 101.1535 | 98.97219 | 99.08478 | 98.23275 | 98.75994 | 97.68531 | 98.12296 | 96.94414 | 97.84081 | 96.47597 | 100.6539 | 99.24088 | 99.12806 | 98.45207 | 97.52264 | 1.765761 | 100.6128 | 97.48377
| Cation numbers | Cation numbers | Cation numbers | Cation numbers | Cation numbers | Cation numbers | Cation numbers | Cation numbers | Cation numbers | Cation numbers | Cation numbers | Cation numbers | Cation numbers | Cation numbers | Cation numbers | Cation numbers | Cation numbers | Cation numbers | Cation numbers | Cation numbers | Cation numbers | Cation numbers | Cation numbers | Cation numbers | Cation numbers | Cation numbers | Cation numbers | Cation numbers | Cation numbers
Ca | 1.019108 | 1.004725 | 1.022265 | 1.010338 | 1.036648 | 1.025422 | 0.9970067 | 1.034544 | 1.030334 | 1.034894 | 1.028931 | 1.969162 | 1.923967 | 1.927498 | 1.893955 | 1.933148 | 1.907725 | 1.903135 | 1.897133 | 1.901017 | 1.88654 | 1.973752 | 1.933148 | 1.934207 | 1.933148 | 1.90137 | 0.008120985 | 1.962807 | 1.89113
Mg | 1.005002 | 0.9937758 | 1.012812 | 0.9957282 | 0.9830375 | 0.9884067 | 0.9918234 | 0.9654659 | 1.024038 | 0.9913353 | 1.000121 | 0.01129914 | 0.006877737 | 0.003438868 | 0.006877737 | 0.003930135 | 0.003930135 | 0.00786027 | 0.00786027 | 0.01326421 | 0.00638647 | 0.0009825338 | 0.003438868 | 0.002947601 | 0.003930135 | 0.001965068 | 0 | 0.001965068 | 0.01129914
Fe | 0.01670314 | 0.02108429 | 0.01232199 | 0.01588167 | 0.01916754 | 0.01286963 | 0.01588167 | 0.01779843 | 0.01588167 | 0.02327487 | 0.01971518 | 0 | 0.0005511948 | 0.002204779 | 0.00110239 | 0 | 0.0008267923 | 0.0008267923 | 0.002204779 | 0.00110239 | 0.0008267923 | 0.002204779 | 0.001653585 | 0.0002755974 | 0 | 0.003582767 | 0.02066981 | 0.0005511948 | 0.002755974
Mn | 0.036052 | 0.04048917 | 0.03577467 | 0.02828695 | 0.036052 | 0.0396572 | 0.036052 | 0.02967357 | 0.02412711 | 0.0313375 | 0.02967357 | 0.01953848 | 0.02400442 | 0.0237253 | 0.036844 | 0.01507255 | 0.01786376 | 0.02651651 | 0.01004836 | 0.01925936 | 0.01367694 | 0.01228133 | 0.02205058 | 0.02093409 | 0.009769242 | 0.01925936 | 0.002512091 | 0.02205058 | 0.02149233
C | 2.076865 | 2.060074 | 2.083174 | 2.050234 | 2.074906 | 2.066356 | 2.040764 | 2.047481 | 2.094381 | 2.080842 | 2.07844 | 2 | 1.955401 | 1.956867 | 1.938779 | 1.95215 | 1.930346 | 1.938339 | 1.917246 | 1.934643 | 1.90743 | 1.989221 | 1.960291 | 1.958364 | 1.946847 | 1.926177 | 0.03130288 | 1.987374 | 1.926678
Total cations | 2.076865 | 2.060074 | 2.083174 | 2.050234 | 2.074906 | 2.066356 | 2.040764 | 2.047481 | 2.094381 | 2.080842 | 2.07844 | 2 | 1.955401 | 1.956867 | 1.938779 | 1.95215 | 1.930346 | 1.938339 | 1.917246 | 1.934643 | 1.90743 | 1.989221 | 1.960291 | 1.958364 | 1.946847 | 1.926177 | 0.03130288 | 1.987374 | 1.926678
Total (cations + C) | 4.15373 | 4.120148 | 4.166347 | 4.100469 | 4.149811 | 4.132712 | 4.081528 | 4.094963 | 4.188761 | 4.161684 | 4.156881 | 4 | 3.910801 | 3.913734 | 3.877558 | 3.904301 | 3.860692 | 3.876678 | 3.834492 | 3.869285 | 3.814861 | 3.978442 | 3.920581 | 3.916728 | 3.893694 | 3.852354 | 0.06260577 | 3.974747 | 3.853355
| TMN23 | TMN23 | TMN23 | TMN23 | TMN23 | TMN23 | TMN23 | TMN23 | TMN23 | TMN23 | TMN23 | TMN23 | TMN23 | TMN23 | TMN23 | TMN23 | TMN23 | TMN23 | TMN23 | TMN23 | TMN23 | TMN23 | TMN23 | TMN23 | TMN23 | TMN23
| 19 / 1 . | 20 / 1 . | 21 / 1 . | 22 / 1 . | 23 / 1 . | 24 / 1 . | 25 / 1 . | 26 / 1 . | 27 / 1 . | 28 / 1 . | 29 / 1 . | 30 / 1 . | 31 / 1 . | 32 / 1 . | 33 / 1 . | 34 / 1 . | 35 / 1 . | 36 / 1 . | 37 / 1 . | 38 / 1 . | 39 / 1 . | 40 / 1 . | 41 / 1 . | 42 / 1 . | 43 / 1 . | 44 / 1 .
Oxide | Weight% | Weight% | Weight% | Weight% | Weight% | Weight% | Weight% | Weight% | Weight% | Weight% | Weight% | Weight% | Weight% | Weight% | Weight% | Weight% | Weight% | Weight% | Weight% | Weight% | Weight% | Weight% | Weight% | Weight% | Weight% | Weight%
CaO | 53.53 | 54.3 | 53.27 | 55.7 | 54.18 | 55.33 | 54.15 | 54.37 | 54.02 | 55.31 | 54.97 | 53.98 | 53.77 | 54.05 | 54.73 | 53.9 | 54.68 | 54.18 | 54.72 | 56.24 | 55.67 | 55.44 | 55.87 | 54.03 | 54.41 | 53.74
MgO | 0.2 | 0.24 | 0.16 | 0.19 | 0.17 | 0.26 | 0.25 | 0.27 | 0.13 | 0.02 | 0.12 | 0.2 | 0.19 | 0.13 | 0 | 0.39 | 0.2 | 0.09 | 0.23 | 0 | 0.29 | 0.16 | 0.04 | 0.33 | 0.18 | 0.11
FeO | 0.04 | 0 | 0.04 | 0.14 | 0.12 | 0 | 0.07 | 0.01 | 0.01 | 0.05 | 0.04 | 0 | 0.02 | 0.2 | 0.01 | 0.06 | 0.14 | 0.04 | 0.08 | 0 | 0.01 | 0.1 | 0.02 | 0.01 | 0.06 | 0.07
MnO | 0.48 | 0.55 | 0.76 | 0.48 | 0.43 | 0.52 | 0.46 | 0.42 | 0.39 | 0.21 | 0.12 | 0.39 | 0.45 | 0.36 | 0.06 | 0.51 | 0.45 | 0.54 | 0.33 | 0.01 | 0.5 | 0.35 | 0.09 | 0.43 | 0.49 | 0.59
CO2 calc | 42.5508 | 43.2177 | 42.47679 | 44.30415 | 43.04615 | 44.02926 | 43.09794 | 43.23087 | 42.78471 | 43.58981 | 43.37021 | 42.82362 | 42.69737 | 42.90602 | 42.99523 | 43.07951 | 43.49596 | 42.97803 | 43.44891 | 44.14313 | 44.32257 | 43.96219 | 43.95831 | 43.03575 | 43.23804 | 42.70396
Total | 96.8008 | 98.3077 | 96.70679 | 100.8141 | 97.94615 | 100.1393 | 98.02794 | 98.30087 | 97.33471 | 99.17981 | 98.62021 | 97.39362 | 97.12737 | 97.64602 | 97.79523 | 97.93951 | 98.96596 | 97.82803 | 98.80891 | 100.3931 | 100.7926 | 100.0122 | 99.97831 | 97.83575 | 98.37804 | 97.21396
| Cation numbers | Cation numbers | Cation numbers | Cation numbers | Cation numbers | Cation numbers | Cation numbers | Cation numbers | Cation numbers | Cation numbers | Cation numbers | Cation numbers | Cation numbers | Cation numbers | Cation numbers | Cation numbers | Cation numbers | Cation numbers | Cation numbers | Cation numbers | Cation numbers | Cation numbers | Cation numbers | Cation numbers | Cation numbers | Cation numbers
Ca | 1.890071 | 1.917259 | 1.880891 | 1.966691 | 1.913022 | 1.953627 | 1.911962 | 1.91973 | 1.907372 | 1.95292 | 1.940915 | 1.90596 | 1.898545 | 1.908432 | 1.932441 | 1.903135 | 1.930676 | 1.913022 | 1.932088 | 1.985757 | 1.965632 | 1.957511 | 1.972693 | 1.907725 | 1.921143 | 1.897486
Mg | 0.009825338 | 0.01179041 | 0.00786027 | 0.009334071 | 0.008351537 | 0.01277294 | 0.01228167 | 0.01326421 | 0.00638647 | 0.0009825338 | 0.005895203 | 0.009825338 | 0.009334071 | 0.00638647 | 0 | 0.01915941 | 0.009825338 | 0.004421402 | 0.01129914 | 0 | 0.01424674 | 0.00786027 | 0.001965068 | 0.01621181 | 0.008842804 | 0.005403936
Fe | 0.00110239 | 0 | 0.00110239 | 0.003858364 | 0.003307169 | 0 | 0.001929182 | 0.0002755974 | 0.0002755974 | 0.001377987 | 0.00110239 | 0 | 0.0005511948 | 0.005511948 | 0.0002755974 | 0.001653585 | 0.003858364 | 0.00110239 | 0.002204779 | 0 | 0.0002755974 | 0.002755974 | 0.0005511948 | 0.0002755974 | 0.001653585 | 0.001929182
Mn | 0.01339782 | 0.01535167 | 0.02121321 | 0.01339782 | 0.01200221 | 0.0145143 | 0.01283958 | 0.01172309 | 0.01088573 | 0.005861545 | 0.003349455 | 0.01088573 | 0.01256045 | 0.01004836 | 0.001674727 | 0.01423518 | 0.01256045 | 0.01507255 | 0.009211 | 0.0002791212 | 0.01395606 | 0.009769242 | 0.002512091 | 0.01200221 | 0.01367694 | 0.01646815
C | 1.914397 | 1.944401 | 1.911067 | 1.993281 | 1.936683 | 1.980914 | 1.939013 | 1.944993 | 1.92492 | 1.961142 | 1.951263 | 1.926671 | 1.920991 | 1.930378 | 1.934392 | 1.938183 | 1.95692 | 1.933618 | 1.954803 | 1.986037 | 1.99411 | 1.977896 | 1.977722 | 1.936215 | 1.945316 | 1.921287
Total cations | 1.914397 | 1.944401 | 1.911067 | 1.993281 | 1.936683 | 1.980914 | 1.939013 | 1.944993 | 1.92492 | 1.961142 | 1.951263 | 1.926671 | 1.920991 | 1.930378 | 1.934392 | 1.938183 | 1.95692 | 1.933618 | 1.954803 | 1.986037 | 1.99411 | 1.977896 | 1.977722 | 1.936215 | 1.945316 | 1.921287
Total (cations + C) | 3.828793 | 3.888802 | 3.822133 | 3.986562 | 3.873365 | 3.961828 | 3.878026 | 3.889986 | 3.84984 | 3.922285 | 3.902525 | 3.853342 | 3.841982 | 3.860757 | 3.868783 | 3.876367 | 3.91384 | 3.867236 | 3.909606 | 3.972073 | 3.98822 | 3.955792 | 3.955443 | 3.87243 | 3.890632 | 3.842574
| TMN6 | TMN6 | TMN6 | TMN6 | TMN6 | TMN6 | TMN6 | TMN6 | TMN6 | TMN6 | TMN6 | TMN13 | TMN13 | TMN13 | TMN13 | TMN13 | TMN13 | TMN13 | TMN13 | TMN28 | TMN28 | TMN28 | TMN28 | TMN28 | TMN28 | TMN28 | TMN28
| 45 / 1 . | 46 / 1 . | 47 / 1 . | 48 / 1 . | 49 / 1 . | 50 / 1 . | 51 / 1 . | 52 / 1 . | 53 / 1 . | 54 / 1 . | 55 / 1 . | 1 / 1 . | 2 / 1 . | 3 / 1 . | 4 / 1 . | 5 / 1 . | 6 / 1 . | 7 / 1 . | 8 / 1 . | 9 / 1 . | 10 / 1 . | 11 / 1 . | 12 / 1 . | 13 / 1 . | 14 / 1 . | 15 / 1 . | 16 / 1 .
Oxide | Weight% | Weight% | Weight% | Weight% | Weight% | Weight% | Weight% | Weight% | Weight% | Weight% | Weight% | Weight% | Weight% | Weight% | Weight% | Weight% | Weight% | Weight% | Weight% | Weight% | Weight% | Weight% | Weight% | Weight% | Weight% | Weight% | Weight%
CaO | 53.46 | 54.48 | 28.93 | 37.48 | 28.78 | 55.24 | 28.78 | 28.72 | 30.86 | 28.83 | 29.17 | 29.26 | 29.08 | 29.46 | 29.07 | 28.65 | 28.91 | 29.07 | 28.88 | 28.26 | 28.74 | 26.67 | 28.88 | 28.74 | 28.71 | 29.01 | 28.91
MgO | 0.11 | 0 | 19.83 | 13.61 | 20.37 | 0 | 20.47 | 20.29 | 18.35 | 20.38 | 19.98 | 21.11 | 21.41 | 21.11 | 21.42 | 21.44 | 21.25 | 21 | 21.1 | 21.23 | 20.9 | 17.05 | 21.2 | 21.2 | 21.07 | 20.87 | 20.97
FeO | 0.03 | 0 | 0.68 | 0.54 | 0.88 | 0 | 0.86 | 0.61 | 0.78 | 0.83 | 0.9 | 0.26 | 0.3 | 0.29 | 0.28 | 0.37 | 0.33 | 0.26 | 0.28 | 0.71 | 0.78 | 0.79 | 0.57 | 0.54 | 0.85 | 0.72 | 0.74
MnO | 0.34 | 0.21 | 1.49 | 0.96 | 1.2 | 0.02 | 1.26 | 1.3 | 1.19 | 1.27 | 1.22 | 0.73 | 0.77 | 0.8 | 0.89 | 0.77 | 0.78 | 0.9 | 0.79 | 0.84 | 0.73 | 0.79 | 1.09 | 0.49 | 0.8 | 0.83 | 0.8
CO2 calc | 42.30461 | 42.88596 | 45.69798 | 45.20163 | 46.1125 | 43.36453 | 46.24666 | 45.8747 | 45.47172 | 46.17546 | 46.01737 | 46.62585 | 46.86148 | 46.84461 | 46.92675 | 46.59966 | 46.57794 | 46.46209 | 46.36618 | 46.31598 | 46.30698 | 40.52189 | 46.83914 | 46.33865 | 46.55537 | 46.51141 | 46.53576
Total | 96.24461 | 97.57596 | 96.62798 | 97.79163 | 97.3425 | 98.62453 | 97.61666 | 96.7947 | 96.65172 | 97.48546 | 97.28737 | 97.98585 | 98.42148 | 98.50461 | 98.58675 | 97.82966 | 97.84794 | 97.69209 | 97.41618 | 97.35598 | 97.45698 | 85.82189 | 98.57914 | 97.30865 | 97.98537 | 97.94141 | 97.95576
| Cation numbers | Cation numbers | Cation numbers | Cation numbers | Cation numbers | Cation numbers | Cation numbers | Cation numbers | Cation numbers | Cation numbers | Cation numbers | Cation numbers | Cation numbers | Cation numbers | Cation numbers | Cation numbers | Cation numbers | Cation numbers | Cation numbers | Cation numbers | Cation numbers | Cation numbers | Cation numbers | Cation numbers | Cation numbers | Cation numbers | Cation numbers
Ca | 1.887599 | 1.923614 | 1.021479 | 1.323368 | 1.016182 | 1.950449 | 1.016182 | 1.014064 | 1.089624 | 1.017948 | 1.029953 | 0.9849956 | 0.9789362 | 0.9917283 | 0.9785995 | 0.9644608 | 0.9732134 | 0.9785995 | 0.9722035 | 0.9513321 | 0.9674906 | 0.897807 | 0.9722035 | 0.9674906 | 0.9664807 | 0.9765797 | 0.9732134
Mg | 0.005403936 | 0 | 0.9741823 | 0.6686143 | 1.000711 | 0 | 1.005623 | 0.9967805 | 0.9014748 | 1.001202 | 0.9815513 | 0.9887462 | 1.002798 | 0.9887462 | 1.003266 | 1.004203 | 0.9953035 | 0.983594 | 0.9882778 | 0.9943667 | 0.9789103 | 0.7985847 | 0.9929616 | 0.9929616 | 0.9868727 | 0.9775051 | 0.9821889
Fe | 0.0008267923 | 0 | 0.01874062 | 0.01488226 | 0.02425257 | 0 | 0.02370138 | 0.01681144 | 0.0214966 | 0.02287459 | 0.02480377 | 0.006831681 | 0.007882709 | 0.007619952 | 0.007357195 | 0.009722008 | 0.00867098 | 0.006831681 | 0.007357195 | 0.01865574 | 0.02049504 | 0.0207578 | 0.01497715 | 0.01418888 | 0.02233434 | 0.0189185 | 0.01944402
Mn | 0.009490121 | 0.005861545 | 0.04158906 | 0.02679564 | 0.03349455 | 0.0005582424 | 0.03516927 | 0.03628576 | 0.03321542 | 0.03544839 | 0.03405279 | 0.01942651 | 0.02049098 | 0.02128933 | 0.02368438 | 0.02049098 | 0.02075709 | 0.02395049 | 0.02102321 | 0.02235379 | 0.01942651 | 0.02102321 | 0.02900671 | 0.01303971 | 0.02128933 | 0.02208768 | 0.02128933
C | 1.90332 | 1.929476 | 2.055991 | 2.03366 | 2.07464 | 1.951007 | 2.080676 | 2.063942 | 2.045811 | 2.077473 | 2.070361 | 2 | 2.010107 | 2.009384 | 2.012907 | 1.998877 | 1.997945 | 1.992976 | 1.988862 | 1.986708 | 1.986322 | 1.738173 | 2.009149 | 1.987681 | 1.996977 | 1.995091 | 1.996136
Total cations | 1.90332 | 1.929476 | 2.055991 | 2.03366 | 2.07464 | 1.951007 | 2.080676 | 2.063942 | 2.045811 | 2.077473 | 2.070361 | 2 | 2.010107 | 2.009384 | 2.012907 | 1.998877 | 1.997945 | 1.992976 | 1.988862 | 1.986708 | 1.986322 | 1.738173 | 2.009149 | 1.987681 | 1.996977 | 1.995091 | 1.996136
Total (cations + C) | 3.806641 | 3.858952 | 4.111981 | 4.067319 | 4.14928 | 3.902014 | 4.161353 | 4.127883 | 4.091622 | 4.154946 | 4.140721 | 4 | 4.020215 | 4.018768 | 4.025814 | 3.997753 | 3.99589 | 3.985951 | 3.977723 | 3.973417 | 3.972645 | 3.476345 | 4.018298 | 3.975362 | 3.993954 | 3.990182 | 3.992271
| TMN21 | TMN21 | TMN21 | TMN21 | TMN21 | TMN21 | TMN21 | TMN21 | TMN21 | TMN21 | TMN21 | TMN21 | TMN21 | TMN21 | TMN21 | TMN21 | TMN21 | TMN21 | TMN21 | TMN21
| 17 / 1 . | 18 / 1 . | 19 / 1 . | 20 / 1 . | 21 / 1 . | 22 / 1 . | 23 / 1 . | 24 / 1 . | 25 / 1 . | 26 / 1 . | 27 / 1 . | 28 / 1 . | 29 / 1 . | 30 / 1 . | 31 / 1 . | 32 / 1 . | 33 / 1 . | 34 / 1 . | 35 / 1 . | 36 / 1 .
Oxide | Weight% | Weight% | Weight% | Weight% | Weight% | Weight% | Weight% | Weight% | Weight% | Weight% | Weight% | Weight% | Weight% | Weight% | Weight% | Weight% | Weight% | Weight% | Weight% | Weight%
CaO | 53.55 | 55.41 | 54.69 | 55.3 | 55.11 | 53.58 | 53.95 | 55.14 | 53.59 | 53.34 | 54.29 | 54.82 | 53.67 | 54.8 | 53.83 | 53.85 | 53.71 | 52.92 | 55.16 | 54.26
MgO | 0.2 | 0 | 0.31 | 0.14 | 0.23 | 0.29 | 0.17 | 0.09 | 0.56 | 0.14 | 0.19 | 0.4 | 0.35 | 0.03 | 0.12 | 0.16 | 0.44 | 0.16 | 0.19 | 0.17
FeO | 0.07 | 0 | 0 | 0.03 | 0.03 | 0 | 0.02 | 0 | 0 | 0.01 | 0.04 | 0 | 0 | 0 | 0.1 | 0.13 | 0 | 0.11 | 0.02 | 0.04
MnO | 0.37 | 0 | 0.46 | 0.3 | 0.48 | 0.59 | 0.65 | 0.39 | 0.54 | 0.65 | 0.5 | 0.37 | 0.38 | 0.18 | 0.52 | 0.51 | 0.65 | 0.45 | 0.59 | 0.56
CO2 calc | 42.51663 | 43.48554 | 43.54437 | 43.75658 | 43.81741 | 42.73206 | 42.94087 | 43.61387 | 43.0037 | 42.42327 | 43.14874 | 43.68883 | 42.73792 | 43.15124 | 42.76046 | 42.832 | 43.03509 | 42.05267 | 43.87509 | 43.14058
Total | 96.70663 | 98.89554 | 99.00437 | 99.52658 | 99.66741 | 97.19206 | 97.73087 | 99.23387 | 97.6937 | 96.56327 | 98.16874 | 99.27883 | 97.13792 | 98.16124 | 97.33046 | 97.482 | 97.83509 | 95.69267 | 99.83509 | 98.17058
| Cation numbers | Cation numbers | Cation numbers | Cation numbers | Cation numbers | Cation numbers | Cation numbers | Cation numbers | Cation numbers | Cation numbers | Cation numbers | Cation numbers | Cation numbers | Cation numbers | Cation numbers | Cation numbers | Cation numbers | Cation numbers | Cation numbers | Cation numbers
Ca | 1.802683 | 1.865298 | 1.84106 | 1.861595 | 1.855198 | 1.803693 | 1.816149 | 1.856208 | 1.80403 | 1.795614 | 1.827594 | 1.845436 | 1.806723 | 1.844763 | 1.812109 | 1.812782 | 1.80807 | 1.781475 | 1.856882 | 1.826584
Mg | 0.009367562 | 0 | 0.01451972 | 0.006557294 | 0.0107727 | 0.01358297 | 0.007962428 | 0.004215403 | 0.02622917 | 0.006557294 | 0.008899184 | 0.01873512 | 0.01639323 | 0.001405134 | 0.005620537 | 0.00749405 | 0.02060864 | 0.00749405 | 0.008899184 | 0.007962428
Fe | 0.001839299 | 0 | 0 | 0.0007882709 | 0.0007882709 | 0 | 0.0005255139 | 0 | 0 | 0.000262757 | 0.001051028 | 0 | 0 | 0 | 0.00262757 | 0.003415841 | 0 | 0.002890327 | 0.0005255139 | 0.001051028
Mn | 0.009846313 | 0 | 0.01224136 | 0.007983497 | 0.0127736 | 0.01570088 | 0.01729758 | 0.01037855 | 0.0143703 | 0.01729758 | 0.01330583 | 0.009846313 | 0.01011243 | 0.004790098 | 0.01383806 | 0.01357195 | 0.01729758 | 0.01197525 | 0.01570088 | 0.01490253
C | 1.823737 | 1.865298 | 1.867821 | 1.876924 | 1.879533 | 1.832977 | 1.841934 | 1.870802 | 1.844629 | 1.819732 | 1.85085 | 1.874018 | 1.833229 | 1.850958 | 1.834195 | 1.837264 | 1.845976 | 1.803835 | 1.882007 | 1.8505
Total cations | 1.823737 | 1.865298 | 1.867821 | 1.876924 | 1.879533 | 1.832977 | 1.841934 | 1.870802 | 1.844629 | 1.819732 | 1.85085 | 1.874018 | 1.833229 | 1.850958 | 1.834195 | 1.837264 | 1.845976 | 1.803835 | 1.882007 | 1.8505
Total (cations + C) | 3.647473 | 3.730595 | 3.735642 | 3.753847 | 3.759066 | 3.665954 | 3.683869 | 3.741605 | 3.689259 | 3.639463 | 3.701701 | 3.748035 | 3.666457 | 3.701916 | 3.668391 | 3.674529 | 3.691951 | 3.60767 | 3.764014 | 3.701001
| SAM26 | SAM26 | SAM26 | SAM26 | SAM26 | SAM26 | SAM26 | SAM26 | SAM21 | SAM21 | SAM21 | SAM21 | SAM21 | SAM21 | SAM21 | SAM21 | SAM21 | SAM21 | SAM21
| 37 / 1 . | 38 / 1 . | 39 / 1 . | 40 / 1 . | 41 / 1 . | 42 / 1 . | 43 / 1 . | 44 / 1 . | 56 / 1 . | 57 / 1 . | 58 / 1 . | 59 / 1 . | 60 / 1 . | 61 / 1 . | 62 / 1 . | 63 / 1 . | 64 / 1 . | 65 / 1 . | 66 / 1 .
Oxide | Weight% | Weight% | Weight% | Weight% | Weight% | Weight% | Weight% | Weight% | Weight% | Weight% | Weight% | Weight% | Weight% | Weight% | Weight% | Weight% | Weight% | Weight% | Weight%
CaO | 53.96 | 53.67 | 27.73 | 28.54 | 28.43 | 28.49 | 28.97 | 29.78 | 54.17 | 53.77 | 54.43 | 53.36 | 54.41 | 53.78 | 54.59 | 54.28 | 53.87 | 54.2 | 54.09
MgO | 0.11 | 0.23 | 20.48 | 20.69 | 20.51 | 20.34 | 19.96 | 19.54 | 0.24 | 0.46 | 0.44 | 0.54 | 0.28 | 0.45 | 0.49 | 0.46 | 0.48 | 0.04 | 0.2
FeO | 0.02 | 0.07 | 0.81 | 0.82 | 0.74 | 0.81 | 0.78 | 0.59 | 0.12 | 0.22 | 0.2 | 0.2 | 0.08 | 0.22 | 0.25 | 0.07 | 0.25 | 0.11 | 0.16
MnO | 0.65 | 0.59 | 0.88 | 1 | 1.09 | 0.97 | 1.18 | 1.13 | 0.29 | 0.31 | 0.35 | 0.31 | 0.29 | 0.32 | 0.29 | 0.27 | 0.28 | 0.28 | 0.39
CO2 calc | 42.88321 | 42.78005 | 45.16717 | 46.11273 | 45.83669 | 45.66658 | 45.74025 | 45.76992 | 43.02788 | 43.02785 | 43.53654 | 42.78119 | 43.2354 | 43.03098 | 43.71011 | 43.31139 | 43.12793 | 42.82071 | 43.00796
Total | 97.62321 | 97.34005 | 95.06717 | 97.16273 | 96.60669 | 96.27658 | 96.63025 | 96.80992 | 97.84788 | 97.78785 | 98.95654 | 97.19119 | 98.2954 | 97.80098 | 99.33011 | 98.39139 | 98.00793 | 97.45071 | 97.84796
| Cation numbers | Cation numbers | Cation numbers | Cation numbers | Cation numbers | Cation numbers | Cation numbers | Cation numbers | Cation numbers | Cation numbers | Cation numbers | Cation numbers | Cation numbers | Cation numbers | Cation numbers | Cation numbers | Cation numbers | Cation numbers | Cation numbers
Ca | 1.816485 | 1.806723 | 0.9334904 | 0.9607578 | 0.9570549 | 0.9590747 | 0.9752332 | 1.002501 | 1.912669 | 1.898545 | 1.921849 | 1.884069 | 1.921143 | 1.898898 | 1.927498 | 1.916553 | 1.902076 | 1.913728 | 1.909844
Mg | 0.005152159 | 0.0107727 | 0.9592384 | 0.9690743 | 0.9606435 | 0.9526811 | 0.9348827 | 0.9152108 | 0.01179041 | 0.02259828 | 0.02161574 | 0.02652841 | 0.01375547 | 0.02210701 | 0.02407208 | 0.02259828 | 0.02358081 | 0.001965068 | 0.009825338
Fe | 0.0005255139 | 0.001839299 | 0.02128331 | 0.02154607 | 0.01944402 | 0.02128331 | 0.02049504 | 0.01550266 | 0.003307169 | 0.006063143 | 0.005511948 | 0.005511948 | 0.002204779 | 0.006063143 | 0.006889936 | 0.001929182 | 0.006889936 | 0.003031572 | 0.004409559
Mn | 0.01729758 | 0.01570088 | 0.02341826 | 0.02661166 | 0.02900671 | 0.02581331 | 0.03140176 | 0.03007117 | 0.008094515 | 0.008652758 | 0.009769242 | 0.008652758 | 0.008094515 | 0.008931879 | 0.008094515 | 0.007536273 | 0.007815394 | 0.007815394 | 0.01088573
C | 1.839461 | 1.835036 | 1.93743 | 1.97799 | 1.966149 | 1.958852 | 1.962013 | 1.963285 | 1.935861 | 1.935859 | 1.958746 | 1.924762 | 1.945197 | 1.936 | 1.966555 | 1.948616 | 1.940362 | 1.92654 | 1.934964
Total cations | 1.839461 | 1.835036 | 1.93743 | 1.97799 | 1.966149 | 1.958852 | 1.962013 | 1.963285 | 1.935861 | 1.935859 | 1.958746 | 1.924762 | 1.945197 | 1.936 | 1.966555 | 1.948616 | 1.940362 | 1.92654 | 1.934964
Total (cations + C) | 3.678921 | 3.670072 | 3.874861 | 3.95598 | 3.932298 | 3.917705 | 3.924025 | 3.926571 | 3.871721 | 3.871719 | 3.917491 | 3.849523 | 3.890395 | 3.872 | 3.933109 | 3.897232 | 3.880724 | 3.85308 | 3.869929