## Intro
The current workbook contains the stress and strain readings of the triaxial tests described in Chapter 7 of the thesis "Use of the cone penetration test to assess the liquefaction potential of tailings storage facilities" by Luis Alberto Torres Cruz. The numbering of the tests corresponds to that shown in Table 7.4 of the thesis. Further details of the tests are given in the thesis.

## Test 1
Test 1 on Impala Tailings
Laboratory mix 10/70
Test type: Consolidated Undrained
Filename: | 19_FC10_1p08_400_VJT.xlsx
εa (%) | σ3 (kPa) | σ1 (kPa) | PWP (kPa) | e (--)
0 | 394.8444 | 394.8444 | 0 | 1.02
0.0272785 | 388.8444 | 393.1132 | -3.1969 | 1.02
0.06365007 | 388.8444 | 397.5907 | -0.4567 | 1.02
0.1000216 | 388.8444 | 400.9973 | 3.349 | 1.02
0.1382121 | 388.8444 | 402.9081 | 6.8504 | 1.02
0.1764019 | 388.8444 | 405.6686 | 11.1128 | 1.02
0.2127734 | 389.8444 | 409.0007 | 15.9841 | 1.02
0.2509639 | 388.8444 | 412.2443 | 21.16 | 1.02
0.2873355 | 388.8444 | 414.3576 | 26.3358 | 1.02
0.325526 | 389.8444 | 416.1929 | 30.5982 | 1.02
0.3637157 | 388.8444 | 415.1778 | 35.0129 | 1.02
0.4000873 | 388.8444 | 416.0124 | 39.4276 | 1.02
0.4364589 | 388.8444 | 418.331 | 43.8423 | 1.02
0.4746494 | 388.8444 | 419.5862 | 48.4092 | 1.02
0.5128398 | 389.8444 | 421.4161 | 52.2149 | 1.02
0.5492114 | 389.8444 | 422.2459 | 56.4774 | 1.02
0.5874012 | 388.8444 | 422.0739 | 60.2831 | 1.02
0.6237727 | 388.8444 | 421.8442 | 63.9367 | 1.02
0.6619632 | 388.8444 | 422.6709 | 67.7424 | 1.02
0.6983348 | 388.8444 | 422.6524 | 71.0915 | 1.02
0.7365245 | 389.8444 | 424.2665 | 74.745 | 1.02
0.774715 | 388.8444 | 423.8799 | 78.3985 | 1.02
0.8110866 | 388.8444 | 423.8607 | 81.7476 | 1.02
0.8492771 | 388.8444 | 422.7865 | 84.64 | 1.02
0.8874668 | 388.8444 | 424.2418 | 87.989 | 1.02
0.9256573 | 388.8444 | 422.5369 | 90.4247 | 1.02
0.963847 | 387.8444 | 422.1488 | 93.1648 | 1.02
1.000219 | 388.8444 | 424.1817 | 96.8184 | 1.02
1.038409 | 388.8444 | 425.2125 | 99.863 | 1.02
1.074781 | 388.8444 | 440.5302 | 107.17 | 1.02
1.107515 | 388.8444 | 461.0848 | 119.044 | 1.02
1.143887 | 388.8444 | 469.2308 | 125.2854 | 1.02
1.17844 | 388.8444 | 485.1319 | 135.0281 | 1.02
1.212993 | 388.8444 | 508.7741 | 149.1856 | 1.02
1.247545 | 388.8444 | 529.0387 | 163.7997 | 1.02
1.282099 | 389.8444 | 546.7215 | 177.3481 | 1.02
1.31847 | 389.8444 | 558.3581 | 189.3743 | 1.02
1.353024 | 389.8444 | 567.476 | 199.8782 | 1.02
1.389395 | 389.8444 | 573.4426 | 209.1642 | 1.02
1.427585 | 388.8444 | 577.1435 | 217.2325 | 1.02
1.463957 | 388.8444 | 580.1731 | 224.844 | 1.02
1.502147 | 388.8444 | 582.5678 | 231.0854 | 1.02
1.538519 | 388.8444 | 584.339 | 236.8702 | 1.02
1.576709 | 389.8444 | 586.2688 | 242.1982 | 1.02
1.614899 | 388.8444 | 585.7806 | 246.6128 | 1.02
1.651271 | 389.8444 | 587.5054 | 250.7231 | 1.02
1.691279 | 388.8444 | 587.0103 | 254.5288 | 1.02
1.727651 | 388.8444 | 586.4851 | 258.0301 | 1.02
1.764022 | 388.8444 | 586.7922 | 261.0747 | 1.02
1.800394 | 388.8444 | 586.4755 | 263.5104 | 1.02
1.838584 | 388.8444 | 585.7381 | 266.4028 | 1.02
1.876774 | 388.8444 | 585.2091 | 268.6863 | 1.02
1.913146 | 388.8444 | 585.101 | 270.9697 | 1.02
1.951336 | 388.8444 | 584.5728 | 273.2532 | 1.02
1.989527 | 388.8444 | 584.2524 | 275.2322 | 1.02
2.027716 | 388.8444 | 583.7251 | 277.0589 | 1.02
2.065907 | 388.8444 | 582.9914 | 278.7334 | 1.02
2.102278 | 388.8444 | 583.0912 | 280.4079 | 1.02
2.140468 | 389.8444 | 583.1518 | 281.9303 | 1.02
2.178659 | 388.8444 | 582.0398 | 283.3003 | 1.02
2.216849 | 389.8444 | 582.5149 | 284.6704 | 1.02
2.253221 | 388.8444 | 581.4086 | 285.736 | 1.02
2.291411 | 389.8444 | 581.6782 | 286.8016 | 1.02
2.327782 | 388.8444 | 580.5724 | 288.0194 | 1.02
2.365973 | 388.8444 | 579.8431 | 288.9328 | 1.02
2.404163 | 389.8444 | 580.5264 | 289.9985 | 1.02
2.440534 | 388.8444 | 579.0095 | 290.9118 | 1.02
2.475087 | 388.8444 | 578.2926 | 291.8252 | 1.02
2.513277 | 388.8444 | 578.1827 | 292.4341 | 1.02
2.549649 | 388.8444 | 577.6672 | 293.3475 | 1.02
2.587839 | 388.8444 | 577.763 | 294.2609 | 1.02
2.62603 | 388.8444 | 577.2428 | 294.5653 | 1.02
2.66422 | 388.8444 | 576.5181 | 295.4787 | 1.02
2.70241 | 388.8444 | 576.2042 | 296.2399 | 1.02
2.738781 | 388.8444 | 576.1005 | 296.5444 | 1.02
2.776972 | 389.8444 | 576.5822 | 297.7622 | 1.02
2.813343 | 389.8444 | 576.2743 | 298.3711 | 1.02
2.851533 | 389.8444 | 575.7569 | 299.1322 | 1.02
2.889724 | 388.8444 | 574.6488 | 299.4367 | 1.02
2.927913 | 388.8444 | 574.1322 | 300.0456 | 1.02
2.964286 | 388.8444 | 574.2338 | 300.5024 | 1.02
3.004294 | 388.8444 | 573.5086 | 300.959 | 1.02
3.042484 | 388.8444 | 573.6052 | 301.2635 | 1.02
3.078856 | 388.8444 | 573.2989 | 301.8724 | 1.02
3.117046 | 389.8444 | 574.1916 | 302.1769 | 1.02
3.153418 | 388.8444 | 572.6822 | 302.6336 | 1.02
3.189789 | 388.8444 | 572.7838 | 303.2425 | 1.02
3.22798 | 388.8444 | 572.4733 | 303.5469 | 1.02
3.26617 | 388.8444 | 572.3663 | 303.8514 | 1.02
3.302541 | 389.8444 | 573.0614 | 304.1559 | 1.02
3.340731 | 388.8444 | 571.5486 | 304.0036 | 1.02
3.378921 | 388.8444 | 571.4422 | 304.4603 | 1.02
3.417112 | 388.8444 | 571.1329 | 304.7648 | 1.02
3.453483 | 388.8444 | 570.829 | 304.917 | 1.02
3.493492 | 388.8444 | 570.7179 | 305.6781 | 1.02
3.531682 | 388.8444 | 570.6118 | 305.5259 | 1.02
3.568054 | 388.8444 | 570.5108 | 305.8304 | 1.02
3.606244 | 388.8444 | 570.4048 | 306.4393 | 1.02
3.644434 | 388.8444 | 570.0968 | 307.0483 | 1.02
3.680806 | 388.8444 | 570.1979 | 307.3527 | 1.02
3.718996 | 388.8444 | 569.8902 | 307.5049 | 1.02
3.757186 | 388.8444 | 569.7845 | 307.8094 | 1.02
3.793558 | 389.8444 | 570.6838 | 308.1139 | 1.02
3.831748 | 389.8444 | 570.9811 | 308.2661 | 1.02
3.86812 | 388.8444 | 569.2762 | 308.4183 | 1.02
3.904491 | 389.8444 | 569.9745 | 308.4183 | 1.02
3.942681 | 389.8444 | 570.4726 | 308.875 | 1.02
3.979053 | 388.8444 | 569.372 | 308.875 | 1.02
4.017243 | 388.8444 | 569.2664 | 309.0272 | 1.02
4.053615 | 389.8444 | 569.9651 | 309.1795 | 1.02
4.091804 | 388.8444 | 568.6591 | 309.3317 | 1.02
4.129995 | 389.8444 | 569.7544 | 309.7884 | 1.02
4.166367 | 388.8444 | 568.8546 | 309.7884 | 1.02
4.202739 | 388.8444 | 568.7542 | 309.7884 | 1.02
4.240929 | 388.8444 | 568.6488 | 309.4839 | 1.02
4.279118 | 388.8444 | 568.5435 | 309.9406 | 1.02
4.315491 | 388.8444 | 568.4433 | 310.2451 | 1.02
4.35368 | 388.8444 | 568.338 | 310.2451 | 1.02
4.391871 | 388.8444 | 568.0331 | 310.7018 | 1.02
4.428242 | 389.8444 | 568.9331 | 311.0062 | 1.02
4.466432 | 388.8444 | 568.0276 | 311.3107 | 1.02
4.502804 | 389.8444 | 569.1269 | 311.3107 | 1.02
4.539176 | 388.8444 | 567.6282 | 311.1584 | 1.02
4.575548 | 388.8444 | 567.9267 | 311.3107 | 1.02
4.611918 | 388.8444 | 567.6275 | 311.3107 | 1.02
4.650109 | 389.8444 | 568.7215 | 311.3107 | 1.02
4.686481 | 388.8444 | 567.6215 | 311.3107 | 1.02
4.722852 | 389.8444 | 568.9191 | 311.4629 | 1.02
4.759224 | 389.8444 | 569.2162 | 311.6152 | 1.02
4.797413 | 389.8444 | 568.9123 | 311.6152 | 1.02
4.833786 | 388.8444 | 567.8121 | 311.9196 | 1.02
4.871975 | 388.8444 | 567.707 | 312.0718 | 1.02
4.908348 | 388.8444 | 567.6068 | 311.7674 | 1.02
4.946538 | 389.8444 | 569.0959 | 312.0718 | 1.02
4.984727 | 388.8444 | 567.7926 | 312.0718 | 1.02
5.019281 | 388.8444 | 567.4995 | 311.9196 | 1.02
5.057471 | 388.8444 | 567.7899 | 311.7674 | 1.02
5.095661 | 388.8444 | 567.6846 | 312.224 | 1.02
5.133851 | 388.8444 | 567.5793 | 312.3763 | 1.02
5.172041 | 388.8444 | 567.4741 | 312.224 | 1.02
5.210232 | 388.8444 | 567.7635 | 312.5285 | 1.02
5.248422 | 389.8444 | 568.2638 | 312.3763 | 1.02
5.286612 | 389.8444 | 568.3558 | 312.6808 | 1.02
5.322984 | 389.8444 | 568.6495 | 312.833 | 1.02
5.361173 | 388.8444 | 567.3473 | 312.6808 | 1.02
5.397545 | 388.8444 | 567.2471 | 312.833 | 1.02
5.432098 | 388.8444 | 567.5451 | 312.9852 | 1.02
5.468469 | 389.8444 | 568.6412 | 313.1374 | 1.02
5.50484 | 389.8444 | 568.5408 | 313.1374 | 1.02
5.543029 | 388.8444 | 567.8279 | 312.9852 | 1.02
5.581225 | 389.8444 | 568.7223 | 312.9852 | 1.02
5.617596 | 389.8444 | 568.6218 | 313.1374 | 1.02
5.653967 | 389.8444 | 568.5213 | 313.1374 | 1.02
5.692156 | 388.8444 | 568.0032 | 313.1374 | 1.02
5.728527 | 389.8444 | 569.0981 | 313.2897 | 1.02
5.766716 | 388.8444 | 567.9923 | 313.4419 | 1.02
5.803087 | 389.8444 | 568.696 | 313.5942 | 1.02
5.841276 | 388.8444 | 567.981 | 313.4419 | 1.02
5.879472 | 388.8444 | 567.6799 | 313.1374 | 1.02
5.917661 | 388.8444 | 567.7693 | 313.4419 | 1.02
5.95585 | 388.8444 | 567.8585 | 313.2897 | 1.02
5.992221 | 388.8444 | 568.1475 | 313.1374 | 1.02
6.03041 | 388.8444 | 568.0414 | 313.5942 | 1.02
6.066781 | 388.8444 | 567.7458 | 313.2897 | 1.02
6.10497 | 389.8444 | 569.029 | 313.4419 | 1.02
6.143166 | 389.8444 | 568.9229 | 313.8986 | 1.02
6.179537 | 389.8444 | 569.0163 | 313.5942 | 1.02
6.215908 | 388.8444 | 567.9153 | 313.7464 | 1.02
6.254097 | 388.8444 | 568.3915 | 313.5942 | 1.02
6.290468 | 389.8444 | 569.4842 | 313.7464 | 1.02
6.328657 | 389.8444 | 569.5716 | 313.4419 | 1.02
6.365027 | 388.8444 | 568.2764 | 313.5942 | 1.02
6.401398 | 388.8444 | 568.3688 | 313.5942 | 1.02
6.439595 | 388.8444 | 568.4559 | 313.4419 | 1.02
6.477784 | 388.8444 | 568.9296 | 313.4419 | 1.02
6.514154 | 389.8444 | 569.8279 | 313.4419 | 1.02
6.552343 | 388.8444 | 568.9143 | 313.2897 | 1.02
6.590532 | 389.8444 | 570.0006 | 313.2897 | 1.02
6.626903 | 388.8444 | 568.8987 | 313.2897 | 1.02
6.665092 | 388.8444 | 569.3704 | 313.2897 | 1.02
6.70147 | 388.8444 | 569.0755 | 313.5942 | 1.02
6.739659 | 388.8444 | 569.1611 | 313.1374 | 1.02
6.777848 | 388.8444 | 569.4391 | 313.4419 | 1.02
6.814219 | 388.8444 | 569.3368 | 313.2897 | 1.02
6.85059 | 388.8444 | 569.427 | 312.9852 | 1.02
6.888779 | 389.8444 | 570.3196 | 313.4419 | 1.02
6.926968 | 388.8444 | 569.4044 | 313.4419 | 1.02
6.963346 | 388.8444 | 569.3021 | 313.5942 | 1.02
6.999717 | 388.8444 | 569.7755 | 313.8986 | 1.02
7.037906 | 389.8444 | 570.6678 | 313.8986 | 1.02
7.074277 | 388.8444 | 569.757 | 313.8986 | 1.02
7.112466 | 389.8444 | 571.0323 | 313.8986 | 1.02
7.148837 | 389.8444 | 571.121 | 313.5942 | 1.02
7.185208 | 388.8444 | 570.0182 | 313.8986 | 1.02
7.221579 | 389.8444 | 571.2978 | 313.5942 | 1.02
7.259768 | 388.8444 | 570.1897 | 313.7464 | 1.02
7.296146 | 388.8444 | 570.6597 | 313.7464 | 1.02
7.332517 | 389.8444 | 571.3656 | 313.7464 | 1.02
7.368887 | 388.8444 | 570.6441 | 313.7464 | 1.02
7.408895 | 389.8444 | 571.7212 | 313.5942 | 1.02
7.445266 | 388.8444 | 570.8084 | 313.4419 | 1.02
7.481636 | 389.8444 | 572.0858 | 313.2897 | 1.02
7.518007 | 388.8444 | 571.3629 | 313.5942 | 1.02
7.556203 | 388.8444 | 571.4442 | 313.2897 | 1.02
7.592574 | 388.8444 | 570.9602 | 313.1374 | 1.02
7.628945 | 388.8444 | 571.4266 | 313.1374 | 1.02
7.667134 | 388.8444 | 571.3175 | 312.833 | 1.02
7.705323 | 388.8444 | 571.3983 | 312.833 | 1.02
7.741694 | 389.8444 | 572.8634 | 312.9852 | 1.02
7.779883 | 388.8444 | 571.9435 | 312.9852 | 1.02
7.818072 | 389.8444 | 573.0235 | 313.2897 | 1.02
7.85445 | 388.8444 | 572.2978 | 313.2897 | 1.02
7.892639 | 389.8444 | 573.1881 | 313.1374 | 1.02
7.92901 | 388.8444 | 572.2727 | 313.2897 | 1.02
7.967199 | 389.8444 | 573.352 | 312.9852 | 1.02
8.00357 | 389.8444 | 573.2474 | 312.9852 | 1.02
8.039941 | 388.8444 | 572.7091 | 312.833 | 1.02
8.07813 | 388.8444 | 572.4104 | 312.833 | 1.02
8.114501 | 388.8444 | 572.8713 | 312.6808 | 1.02
8.152697 | 388.8444 | 572.9495 | 312.833 | 1.02
8.190886 | 388.8444 | 573.4042 | 312.6808 | 1.02
8.227257 | 389.8444 | 574.4871 | 312.5285 | 1.02
8.265446 | 389.8444 | 574.7526 | 312.3763 | 1.02
8.301817 | 388.8444 | 573.647 | 312.224 | 1.02
8.338188 | 388.8444 | 573.9173 | 312.0718 | 1.02
8.374558 | 389.8444 | 574.6237 | 312.224 | 1.02
8.412747 | 388.8444 | 574.2636 | 312.3763 | 1.02
8.450944 | 388.8444 | 574.3398 | 312.0718 | 1.02
8.487315 | 388.8444 | 574.0464 | 311.7674 | 1.02
8.525504 | 388.8444 | 574.1225 | 311.7674 | 1.02
8.563693 | 388.8444 | 574.3857 | 311.7674 | 1.02
8.600063 | 387.8444 | 573.8409 | 311.1584 | 1.02
8.638253 | 388.8444 | 574.9162 | 311.4629 | 1.02
8.676449 | 388.8444 | 574.8043 | 311.7674 | 1.02
8.716456 | 388.8444 | 574.6872 | 311.7674 | 1.02
8.752827 | 389.8444 | 576.3275 | 311.6152 | 1.02
8.791016 | 388.8444 | 575.0288 | 311.4629 | 1.02
8.827387 | 388.8444 | 575.2951 | 311.6152 | 1.02
8.865576 | 388.8444 | 575.3692 | 311.4629 | 1.02
8.901947 | 389.8444 | 576.6348 | 311.4629 | 1.02
8.940136 | 388.8444 | 575.8946 | 311.6152 | 1.02
8.976514 | 388.8444 | 575.7873 | 311.6152 | 1.02
9.012885 | 388.8444 | 576.2378 | 311.6152 | 1.02
9.049255 | 388.8444 | 576.5019 | 311.3107 | 1.02
9.085626 | 388.8444 | 576.5799 | 311.3107 | 1.02
9.121997 | 389.8444 | 577.8434 | 311.0062 | 1.02
9.158368 | 389.8444 | 577.7354 | 311.1584 | 1.02
9.196557 | 389.8444 | 578.3636 | 311.1584 | 1.02
9.234746 | 388.8444 | 577.0647 | 311.0062 | 1.02
9.271124 | 388.8444 | 577.3269 | 310.854 | 1.02
9.307495 | 389.8444 | 578.7737 | 310.854 | 1.02
9.345684 | 388.8444 | 578.2145 | 310.5495 | 1.02
9.383873 | 388.8444 | 578.1002 | 310.2451 | 1.02
9.420244 | 388.8444 | 577.9914 | 310.2451 | 1.02
9.458433 | 388.8444 | 578.4309 | 310.2451 | 1.02
9.496622 | 388.8444 | 578.3164 | 309.9406 | 1.02
9.532993 | 388.8444 | 578.2074 | 310.2451 | 1.02
9.571189 | 388.8444 | 578.6458 | 310.2451 | 1.02
9.60756 | 389.8444 | 579.9049 | 309.9406 | 1.02
9.645749 | 388.8444 | 578.79 | 310.0928 | 1.02
9.683938 | 389.8444 | 580.4109 | 310.0928 | 1.02
9.722127 | 388.8444 | 579.2956 | 310.0928 | 1.02
9.758498 | 388.8444 | 579.1859 | 309.9406 | 1.02
9.794869 | 388.8444 | 579.627 | 309.7884 | 1.02
9.831247 | 388.8444 | 579.8841 | 309.6361 | 1.02
9.869436 | 388.8444 | 579.9518 | 309.6361 | 1.02
9.905807 | 388.8444 | 580.0249 | 309.4839 | 1.02
9.942177 | 388.8444 | 580.0978 | 309.4839 | 1.02
9.978548 | 388.8444 | 580.7198 | 309.6361 | 1.02
10.01674 | 388.8444 | 580.6035 | 309.3317 | 1.02
10.05493 | 388.8444 | 580.6702 | 309.1795 | 1.02
10.0913 | 388.8444 | 580.7422 | 309.1795 | 1.02
10.12949 | 389.8444 | 582.1737 | 309.0272 | 1.02
10.16405 | 388.8444 | 581.2507 | 309.0272 | 1.02
10.20224 | 388.8444 | 581.6813 | 308.7228 | 1.02
10.23861 | 388.8444 | 581.3875 | 308.5705 | 1.02
10.2768 | 388.8444 | 581.8173 | 308.5705 | 1.02
10.31317 | 388.8444 | 582.2521 | 308.1139 | 1.02
10.35135 | 388.8444 | 582.1346 | 308.4183 | 1.02
10.38773 | 388.8444 | 582.2047 | 308.4183 | 1.02
10.42592 | 387.8444 | 581.6326 | 308.1139 | 1.02
10.46229 | 389.8444 | 583.5204 | 308.7228 | 1.02
10.49866 | 388.8444 | 582.953 | 308.4183 | 1.02
10.53685 | 388.8444 | 583.0165 | 308.4183 | 1.02
10.57322 | 389.8444 | 583.904 | 308.2661 | 1.02
10.60959 | 389.8444 | 584.3354 | 308.2661 | 1.02
10.64778 | 389.8444 | 584.5793 | 307.9616 | 1.02
10.68234 | 388.8444 | 583.4721 | 307.8094 | 1.02
10.72053 | 389.8444 | 585.2583 | 307.6571 | 1.02
10.75872 | 388.8444 | 584.501 | 307.8094 | 1.02
10.79509 | 388.8444 | 584.3875 | 307.6571 | 1.02
10.83146 | 388.8444 | 584.4547 | 307.5049 | 1.02
10.86965 | 389.8444 | 585.6965 | 307.3527 | 1.02
10.90602 | 389.8444 | 586.124 | 307.5049 | 1.02
10.94421 | 388.8444 | 585.0044 | 307.3527 | 1.02
10.9824 | 388.8444 | 585.2451 | 307.2005 | 1.02
11.01878 | 388.8444 | 585.6713 | 306.896 | 1.02
11.05515 | 389.8444 | 586.5569 | 306.7438 | 1.02
11.09334 | 388.8444 | 585.7966 | 306.5915 | 1.02
11.12971 | 388.8444 | 585.6821 | 306.5915 | 1.02
11.1679 | 388.8444 | 585.9213 | 306.1349 | 1.02
11.20609 | 388.8444 | 586.5191 | 306.1349 | 1.02
11.24246 | 389.8444 | 587.5835 | 306.1349 | 1.02
11.28065 | 388.8444 | 586.4627 | 305.6781 | 1.02
11.31703 | 388.8444 | 586.5269 | 305.8304 | 1.02
11.35703 | 388.8444 | 586.7585 | 306.2871 | 1.02
11.3934 | 388.8444 | 587.1803 | 306.2871 | 1.02
11.42977 | 388.8444 | 587.4226 | 306.1349 | 1.02
11.46615 | 389.8444 | 588.3069 | 305.6781 | 1.02
11.50615 | 389.8444 | 588.8944 | 305.8304 | 1.02
11.54253 | 388.8444 | 587.7784 | 305.6781 | 1.02
11.58072 | 389.8444 | 589.0135 | 305.6781 | 1.02
11.61891 | 388.8444 | 588.2483 | 305.6781 | 1.02
11.6571 | 388.8444 | 588.3044 | 305.6781 | 1.02
11.69347 | 388.8444 | 588.5443 | 305.3737 | 1.02
11.72984 | 389.8444 | 589.9619 | 305.2215 | 1.02
11.76803 | 388.8444 | 589.0172 | 304.917 | 1.02
11.80622 | 389.8444 | 590.428 | 304.7648 | 1.02
11.8426 | 388.8444 | 589.4885 | 304.7648 | 1.02
11.88078 | 388.8444 | 589.7206 | 304.6125 | 1.02
11.91716 | 389.8444 | 590.6033 | 304.6125 | 1.02
11.95534 | 389.8444 | 591.1897 | 304.4603 | 1.02
11.99353 | 389.8444 | 591.4207 | 304.3081 | 1.02
12.0299 | 388.8444 | 590.3028 | 304.3081 | 1.02
12.06809 | 389.8444 | 591.5332 | 304.0036 | 1.02
12.10629 | 388.8444 | 590.7632 | 303.8514 | 1.02
12.14266 | 388.8444 | 590.6451 | 303.5469 | 1.02
12.18085 | 388.8444 | 591.2281 | 303.6992 | 1.02
12.21904 | 388.8444 | 590.927 | 303.0902 | 1.02
12.25723 | 388.8444 | 591.3324 | 303.2425 | 1.02
12.29724 | 389.8444 | 592.2019 | 303.2425 | 1.02
12.33542 | 388.8444 | 591.6064 | 303.3947 | 1.02
12.37362 | 388.8444 | 591.6578 | 303.2425 | 1.02
12.41363 | 388.8444 | 592.2314 | 303.3947 | 1.02
12.45 | 388.8444 | 592.4641 | 303.0902 | 1.02
12.48819 | 388.8444 | 592.5146 | 302.938 | 1.02
12.52456 | 389.8444 | 593.3951 | 302.7858 | 1.02
12.56093 | 388.8444 | 592.627 | 302.6336 | 1.02
12.59912 | 388.8444 | 593.0281 | 302.4813 | 1.02
12.63731 | 389.8444 | 594.2531 | 302.4813 | 1.02
12.67369 | 389.8444 | 594.1331 | 302.1769 | 1.02
12.71006 | 389.8444 | 594.3636 | 302.3291 | 1.02
12.74643 | 389.8444 | 594.944 | 302.0246 | 1.02
12.7828 | 389.8444 | 594.9985 | 302.1769 | 1.02
12.82099 | 388.8444 | 594.2218 | 302.0246 | 1.02
12.85736 | 389.8444 | 594.9262 | 301.7202 | 1.02
12.89555 | 388.8444 | 594.6731 | 301.568 | 1.02
12.93374 | 389.8444 | 595.7206 | 301.4158 | 1.02
12.97193 | 388.8444 | 594.9424 | 301.4158 | 1.02
13.00648 | 388.8444 | 595.3504 | 301.1112 | 1.02
13.04467 | 388.8444 | 595.3971 | 300.8068 | 1.02
13.08286 | 388.8444 | 595.4436 | 300.6546 | 1.02
13.12105 | 388.8444 | 595.4899 | 300.5024 | 1.02
13.15925 | 388.8444 | 595.8839 | 300.5024 | 1.02
13.19744 | 388.8444 | 595.7558 | 300.6546 | 1.02
13.23563 | 388.8444 | 596.1491 | 300.3501 | 1.02
13.272 | 388.8444 | 596.3742 | 300.5024 | 1.02
13.30837 | 389.8444 | 597.0782 | 300.5024 | 1.02
13.34474 | 388.8444 | 596.6498 | 300.1979 | 1.02
13.38293 | 388.8444 | 596.6944 | 300.1979 | 1.02
13.4193 | 389.8444 | 598.0914 | 300.0456 | 1.02
13.45567 | 389.8444 | 597.7953 | 300.0456 | 1.02
13.49205 | 388.8444 | 597.0186 | 300.0456 | 1.02
13.52842 | 389.8444 | 598.4145 | 299.8934 | 1.02
13.56479 | 389.8444 | 598.4641 | 299.589 | 1.02
13.60116 | 389.8444 | 598.6863 | 299.4367 | 1.02
13.63753 | 388.8444 | 597.9081 | 299.4367 | 1.02
13.6739 | 388.8444 | 598.4746 | 299.1322 | 1.02
13.71209 | 388.8444 | 598.5169 | 298.98 | 1.02
13.74846 | 389.8444 | 599.5651 | 299.1322 | 1.02
13.78484 | 388.8444 | 598.441 | 299.1322 | 1.02
13.82303 | 389.8444 | 600.1713 | 298.8278 | 1.02
13.8594 | 389.8444 | 600.3909 | 298.5234 | 1.02
13.89577 | 388.8444 | 599.2662 | 298.3711 | 1.02
13.93214 | 388.8444 | 599.4851 | 298.3711 | 1.02
13.97033 | 388.8444 | 599.3541 | 298.0666 | 1.02
14.0067 | 388.8444 | 600.0874 | 297.7622 | 1.02
14.04489 | 388.8444 | 599.6129 | 297.4577 | 1.02
14.08127 | 388.8444 | 600.1735 | 297.61 | 1.02
14.11946 | 388.8444 | 600.0419 | 297.4577 | 1.02
14.15583 | 388.8444 | 600.2589 | 297.001 | 1.02
14.1922 | 388.8444 | 600.3046 | 297.4577 | 1.02
14.23039 | 389.8444 | 601.8567 | 297.61 | 1.02
14.26676 | 389.8444 | 601.7308 | 297.4577 | 1.02
14.30313 | 389.8444 | 602.1173 | 297.1533 | 1.02
14.3395 | 388.8444 | 601.1619 | 297.001 | 1.02
14.37769 | 388.8444 | 601.3705 | 297.001 | 1.02
14.41407 | 389.8444 | 602.2442 | 296.8488 | 1.02
14.45226 | 388.8444 | 601.9634 | 297.001 | 1.02
14.49045 | 389.8444 | 603.0006 | 296.6966 | 1.02
14.52863 | 388.8444 | 602.0376 | 296.5444 | 1.02
14.56501 | 388.8444 | 602.2509 | 296.5444 | 1.02
14.60138 | 389.8444 | 603.6337 | 296.3921 | 1.02
14.63957 | 388.8444 | 602.6699 | 295.9354 | 1.02
14.67594 | 388.8444 | 602.7123 | 296.0877 | 1.02
14.71231 | 388.8444 | 602.5849 | 295.9354 | 1.02
14.74869 | 388.8444 | 602.9662 | 295.7832 | 1.02
14.78687 | 388.8444 | 603.0016 | 295.631 | 1.02
14.82506 | 388.8444 | 603.3756 | 295.7832 | 1.02
14.86143 | 389.8444 | 604.4169 | 295.3265 | 1.02
14.89962 | 389.8444 | 604.4516 | 295.3265 | 1.02
14.93782 | 388.8444 | 603.6552 | 294.7176 | 1.02
14.97419 | 388.8444 | 603.527 | 294.7176 | 1.02
15.0142 | 389.8444 | 604.8925 | 294.7176 | 1.02
15.05057 | 388.8444 | 604.1015 | 294.2609 | 1.02
15.08876 | 388.8444 | 604.3037 | 294.4131 | 1.02
15.12695 | 388.8444 | 604.0001 | 294.4131 | 1.02
15.16514 | 388.8444 | 604.2019 | 294.5653 | 1.02
15.20333 | 388.8444 | 604.4033 | 294.4131 | 1.02
15.24152 | 389.8444 | 605.6043 | 294.4131 | 1.02
15.27971 | 388.8444 | 604.4688 | 294.2609 | 1.02
15.31608 | 388.8444 | 604.6758 | 294.2609 | 1.02
15.35427 | 388.8444 | 604.8759 | 294.1087 | 1.02
15.39246 | 388.8444 | 605.0756 | 293.9565 | 1.02
15.43065 | 389.8444 | 606.4427 | 293.9565 | 1.02
15.46884 | 389.8444 | 606.1389 | 293.8042 | 1.02
15.50522 | 388.8444 | 605.6791 | 293.4997 | 1.02
15.5434 | 389.8444 | 606.7101 | 293.1953 | 1.02
15.57977 | 388.8444 | 605.7473 | 293.1953 | 1.02
15.61796 | 389.8444 | 606.7779 | 293.3475 | 1.02
15.65433 | 388.8444 | 606.149 | 292.8908 | 1.02
15.69071 | 388.8444 | 606.0186 | 292.8908 | 1.02
15.73072 | 388.8444 | 606.0421 | 292.7386 | 1.02
15.76709 | 388.8444 | 606.4119 | 292.4341 | 1.02
15.80528 | 389.8444 | 607.2748 | 292.2819 | 1.02
15.84165 | 388.8444 | 606.4773 | 292.4341 | 1.02
15.87802 | 388.8444 | 606.8458 | 292.1297 | 1.02
15.91803 | 388.8444 | 606.5354 | 291.673 | 1.02
15.95622 | 388.8444 | 606.8967 | 291.673 | 1.02
15.99623 | 388.8444 | 606.5864 | 291.673 | 1.02
16.03442 | 388.8444 | 606.6149 | 291.3685 | 1.02
16.07261 | 388.8444 | 606.8092 | 291.5207 | 1.02
16.1108 | 389.8444 | 607.8373 | 291.2163 | 1.02
16.14899 | 388.8444 | 606.8652 | 290.9118 | 1.02
16.18536 | 388.8444 | 606.5684 | 291.5207 | 1.02
16.22356 | 388.8444 | 606.7617 | 291.3685 | 1.02
16.25811 | 388.8444 | 606.9677 | 291.2163 | 1.02
16.2963 | 388.8444 | 607.1603 | 291.0641 | 1.02
16.33267 | 389.8444 | 608.3591 | 290.9118 | 1.02
16.36904 | 388.8444 | 607.3925 | 291.0641 | 1.02
16.40723 | 389.8444 | 608.0891 | 290.9118 | 1.02
16.4436 | 388.8444 | 607.7818 | 290.7596 | 1.02
16.48179 | 389.8444 | 608.8079 | 290.6074 | 1.02
16.51816 | 388.8444 | 607.3465 | 290.4551 | 1.02
16.55454 | 388.8444 | 607.7083 | 290.4551 | 1.02
16.59273 | 388.8444 | 607.5695 | 290.3029 | 1.02
16.6291 | 388.8444 | 608.0949 | 290.1507 | 1.02
16.66729 | 388.8444 | 607.463 | 290.1507 | 1.02
16.70366 | 388.8444 | 607.8234 | 290.1507 | 1.02
16.74185 | 388.8444 | 608.0125 | 289.694 | 1.02
16.77822 | 389.8444 | 608.88 | 289.694 | 1.02
16.81641 | 388.8444 | 608.0687 | 289.3896 | 1.02
16.85278 | 389.8444 | 609.2635 | 289.5418 | 1.02
16.88915 | 388.8444 | 608.2944 | 289.694 | 1.02
16.92734 | 388.8444 | 608.8091 | 289.2373 | 1.02
16.96553 | 388.8444 | 608.6693 | 289.2373 | 1.02
17.0019 | 388.8444 | 608.5362 | 289.0851 | 1.02
17.04009 | 388.8444 | 608.3965 | 288.7806 | 1.02
17.07646 | 388.8444 | 608.4266 | 289.0851 | 1.02
17.11466 | 388.8444 | 608.6129 | 288.6284 | 1.02
17.15285 | 388.8444 | 608.6359 | 288.7806 | 1.02
17.18922 | 388.8444 | 608.5027 | 288.6284 | 1.02
17.22923 | 388.8444 | 608.1934 | 288.6284 | 1.02
17.2656 | 388.8444 | 608.5482 | 288.7806 | 1.02
17.30379 | 388.8444 | 608.5707 | 288.324 | 1.02
17.34016 | 388.8444 | 608.5997 | 288.324 | 1.02
17.37654 | 388.8444 | 608.6286 | 288.1717 | 1.02
17.41472 | 388.8444 | 608.6506 | 288.324 | 1.02
17.4511 | 388.8444 | 608.6792 | 288.324 | 1.02
17.48928 | 389.8444 | 609.7009 | 288.0194 | 1.02
17.52566 | 389.8444 | 609.8911 | 288.0194 | 1.02
17.56384 | 388.8444 | 609.0742 | 287.8672 | 1.02
17.60022 | 389.8444 | 609.7785 | 287.715 | 1.02
17.63659 | 388.8444 | 609.1296 | 287.8672 | 1.02
17.67478 | 389.8444 | 609.8273 | 287.8672 | 1.02
17.71115 | 389.8444 | 610.1776 | 287.715 | 1.02
17.74934 | 388.8444 | 609.0367 | 287.5628 | 1.02
17.78571 | 389.8444 | 610.0638 | 287.715 | 1.02
17.8239 | 389.8444 | 609.9229 | 287.5628 | 1.02
17.86027 | 389.8444 | 610.2718 | 287.5628 | 1.02
17.89846 | 388.8444 | 609.1307 | 287.1061 | 1.02
17.93483 | 389.8444 | 610.1572 | 287.2583 | 1.02
17.97303 | 388.8444 | 609.3375 | 287.1061 | 1.02
18.01122 | 388.8444 | 609.0356 | 286.8016 | 1.02
18.04941 | 388.8444 | 609.055 | 286.8016 | 1.02
18.0876 | 388.8444 | 609.2347 | 286.3449 | 1.02
18.12578 | 388.8444 | 609.0934 | 286.8016 | 1.02
18.1658 | 388.8444 | 609.1055 | 286.4972 | 1.02
18.20399 | 388.8444 | 609.1243 | 286.4972 | 1.02
18.24218 | 388.8444 | 608.8229 | 286.9538 | 1.02
18.28037 | 389.8444 | 609.8416 | 286.9538 | 1.02
18.31674 | 389.8444 | 609.8668 | 286.6494 | 1.02
18.35493 | 388.8444 | 608.8852 | 286.8016 | 1.02
18.39312 | 388.8444 | 608.7438 | 286.6494 | 1.02
18.43131 | 389.8444 | 609.9214 | 286.4972 | 1.02
18.4695 | 388.8444 | 608.9393 | 286.3449 | 1.02
18.50587 | 389.8444 | 609.9637 | 286.3449 | 1.02
18.54224 | 388.8444 | 608.9881 | 286.3449 | 1.02
18.58225 | 388.8444 | 608.8397 | 286.0404 | 1.02
18.61862 | 388.8444 | 609.0228 | 286.0404 | 1.02
18.65681 | 389.8444 | 609.881 | 286.1927 | 1.02
18.69318 | 389.8444 | 609.746 | 286.0404 | 1.02
18.73138 | 388.8444 | 608.9217 | 285.736 | 1.02
18.76957 | 388.8444 | 608.9384 | 285.8882 | 1.02
18.80775 | 388.8444 | 609.1135 | 285.736 | 1.02
18.84413 | 389.8444 | 609.6615 | 285.736 | 1.02
18.88231 | 388.8444 | 608.2032 | 285.736 | 1.02
18.9205 | 388.8444 | 608.5362 | 285.5838 | 1.02
18.95687 | 389.8444 | 609.5592 | 285.4316 | 1.02
18.99507 | 388.8444 | 608.4174 | 285.4316 | 1.02
19.03144 | 388.8444 | 608.2823 | 285.4316 | 1.02
19.06963 | 388.8444 | 608.6139 | 285.2793 | 1.02
19.10782 | 388.8444 | 608.3142 | 284.8226 | 1.02
19.14419 | 388.8444 | 608.0216 | 284.8226 | 1.02
19.18238 | 388.8444 | 608.3523 | 284.6704 | 1.02
19.21875 | 388.8444 | 608.3745 | 284.6704 | 1.02
19.25695 | 388.8444 | 608.3897 | 284.8226 | 1.02
19.29514 | 388.8444 | 608.0905 | 284.8226 | 1.02
19.33332 | 388.8444 | 607.9486 | 284.6704 | 1.02
19.37151 | 388.8444 | 608.1207 | 284.9748 | 1.02
19.4097 | 388.8444 | 608.1355 | 284.8226 | 1.02
19.44607 | 388.8444 | 608.157 | 284.9748 | 1.02
19.48244 | 388.8444 | 608.1784 | 284.9748 | 1.02
19.52064 | 388.8444 | 608.1927 | 284.8226 | 1.02
19.55883 | 388.8444 | 607.8941 | 284.9748 | 1.02
19.59702 | 388.8444 | 608.221 | 284.6704 | 1.02
19.63521 | 389.8444 | 608.9225 | 284.6704 | 1.02
19.67158 | 389.8444 | 609.0995 | 284.5182 | 1.02
19.70795 | 388.8444 | 607.9639 | 284.6704 | 1.02
19.74432 | 388.8444 | 607.8284 | 284.5182 | 1.02
19.78252 | 388.8444 | 607.8419 | 284.6704 | 1.02
19.81889 | 388.8444 | 608.018 | 284.5182 | 1.02
19.85526 | 388.8444 | 608.1937 | 284.5182 | 1.02
19.89163 | 388.8444 | 607.9022 | 284.5182 | 1.02
19.928 | 389.8444 | 608.7665 | 284.3659 | 1.02
19.96619 | 388.8444 | 607.7796 | 284.2137 | 1.02
20.00256 | 388.8444 | 607.7991 | 284.2137 | 1.02
20.03893 | 389.8444 | 608.6634 | 284.3659 | 1.02
20.07712 | 388.8444 | 607.8312 | 284.2137 | 1.02
20.11532 | 388.8444 | 607.8436 | 284.2137 | 1.02
20.15169 | 388.8444 | 608.0175 | 283.6048 | 1.02
20.18988 | 388.8444 | 607.8747 | 283.757 | 1.02
20.22806 | 388.8444 | 607.5772 | 283.9093 | 1.02
20.26444 | 388.8444 | 607.2868 | 283.4526 | 1.02
20.30262 | 389.8444 | 608.4533 | 283.9093 | 1.02
20.34081 | 388.8444 | 607.1562 | 283.757 | 1.02
20.37901 | 389.8444 | 608.0137 | 284.0615 | 1.02
20.41538 | 388.8444 | 607.0324 | 284.0615 | 1.02
20.45357 | 388.8444 | 607.0439 | 284.2137 | 1.02
20.49176 | 389.8444 | 607.9014 | 283.9093 | 1.02
20.52813 | 388.8444 | 607.0735 | 284.0615 | 1.02
20.5645 | 388.8444 | 606.9377 | 284.0615 | 1.02
20.60269 | 389.8444 | 608.1025 | 284.0615 | 1.02
20.64089 | 388.8444 | 606.6525 | 284.3659 | 1.02
20.67908 | 388.8444 | 606.6634 | 284.2137 | 1.02
20.71545 | 388.8444 | 606.5277 | 283.9093 | 1.02
20.75363 | 389.8444 | 607.3852 | 284.0615 | 1.02
20.79182 | 388.8444 | 606.2428 | 283.9093 | 1.02
20.82819 | 388.8444 | 606.2604 | 284.0615 | 1.02
20.86638 | 388.8444 | 605.6588 | 284.2137 | 1.02
20.90276 | 389.8444 | 606.9823 | 284.2137 | 1.02
20.94277 | 388.8444 | 605.8331 | 284.0615 | 1.02
20.97914 | 388.8444 | 605.6976 | 284.2137 | 1.02
21.01733 | 388.8444 | 605.4026 | 284.2137 | 1.02
21.05734 | 388.8444 | 605.1014 | 284.2137 | 1.02
21.09553 | 388.8444 | 605.1117 | 284.2137 | 1.02
21.13372 | 388.8444 | 604.9697 | 284.0615 | 1.02
21.17373 | 388.8444 | 604.6689 | 283.6048 | 1.02
21.2101 | 388.8444 | 604.5338 | 284.2137 | 1.02
21.24647 | 388.8444 | 604.5507 | 283.757 | 1.02
21.28466 | 388.8444 | 604.4089 | 283.9093 | 1.02
21.32285 | 388.8444 | 604.1154 | 284.3659 | 1.02
21.36104 | 388.8444 | 604.1255 | 284.3659 | 1.02
21.39923 | 388.8444 | 603.6805 | 284.3659 | 1.02
21.43742 | 388.8444 | 603.9938 | 284.3659 | 1.02
21.47561 | 388.8444 | 603.8521 | 284.2137 | 1.02
21.51198 | 388.8444 | 603.5658 | 284.2137 | 1.02
21.55199 | 388.8444 | 603.5689 | 284.5182 | 1.02
21.58836 | 389.8444 | 604.4342 | 284.3659 | 1.02
21.62474 | 388.8444 | 603.1483 | 284.3659 | 1.02
21.66292 | 389.8444 | 603.7051 | 284.6704 | 1.02
21.6993 | 388.8444 | 603.0233 | 284.6704 | 1.02
21.73749 | 388.8444 | 602.7312 | 284.3659 | 1.02
21.77568 | 389.8444 | 603.2887 | 284.5182 | 1.02
21.81387 | 389.8444 | 602.9973 | 284.5182 | 1.02
21.85205 | 388.8444 | 602.0069 | 284.3659 | 1.02
21.89025 | 388.8444 | 601.7158 | 284.5182 | 1.02
21.92662 | 388.8444 | 601.5818 | 284.5182 | 1.02
21.96299 | 388.8444 | 601.2978 | 284.5182 | 1.02
22.00118 | 388.8444 | 601.0071 | 284.5182 | 1.02
22.03937 | 389.8444 | 602.0168 | 284.6704 | 1.02
22.07756 | 388.8444 | 600.7265 | 284.3659 | 1.02
22.11576 | 388.8444 | 600.2867 | 284.5182 | 1.02
22.15213 | 388.8444 | 599.854 | 284.5182 | 1.02
22.19032 | 388.8444 | 599.8639 | 284.3659 | 1.02
22.22851 | 388.8444 | 599.1263 | 284.9748 | 1.02
22.26669 | 388.8444 | 598.8374 | 285.2793 | 1.02
22.30488 | 389.8444 | 599.8476 | 285.5838 | 1.02
22.34125 | 388.8444 | 598.7149 | 285.4316 | 1.02
22.37944 | 388.8444 | 598.1286 | 285.5838 | 1.02
22.41764 | 389.8444 | 599.1385 | 285.736 | 1.02
22.45583 | 389.8444 | 598.7019 | 285.8882 | 1.02
22.4922 | 388.8444 | 597.1235 | 285.8882 | 1.02
22.53039 | 388.8444 | 596.6878 | 285.8882 | 1.02
22.56676 | 388.8444 | 596.2591 | 286.0404 | 1.02
22.60313 | 388.8444 | 595.8308 | 286.4972 | 1.02
22.64132 | 388.8444 | 595.8416 | 286.3449 | 1.02
22.67951 | 388.8444 | 595.4074 | 286.3449 | 1.02
22.71588 | 388.8444 | 595.4247 | 286.6494 | 1.02
22.75226 | 388.8444 | 595.1456 | 286.4972 | 1.02
22.78863 | 389.8444 | 595.8668 | 286.6494 | 1.02
22.82682 | 388.8444 | 594.4338 | 286.8016 | 1.02
22.86501 | 389.8444 | 594.7056 | 286.8016 | 1.02
22.90138 | 388.8444 | 593.5756 | 286.9538 | 1.02
22.93957 | 388.8444 | 593.1439 | 287.1061 | 1.02
22.97776 | 388.8444 | 592.8602 | 287.2583 | 1.02
23.01413 | 388.8444 | 592.1409 | 287.1061 | 1.02
23.0505 | 388.8444 | 591.717 | 287.2583 | 1.02
23.08869 | 388.8444 | 591.5816 | 287.1061 | 1.02
23.1287 | 388.8444 | 590.8513 | 287.2583 | 1.02
23.16689 | 388.8444 | 590.2753 | 287.2583 | 1.02
23.20508 | 388.8444 | 589.9938 | 287.4106 | 1.02
23.24327 | 388.8444 | 588.9784 | 288.1717 | 1.02
23.28146 | 388.8444 | 588.5511 | 288.324 | 1.02
23.31965 | 388.8444 | 588.5642 | 288.6284 | 1.02
23.35784 | 388.8444 | 587.8445 | 288.6284 | 1.02
23.39421 | 388.8444 | 587.4248 | 288.9328 | 1.02
23.4324 | 388.8444 | 587.2919 | 289.0851 | 1.02
23.46877 | 389.8444 | 587.7265 | 289.2373 | 1.02
23.50515 | 388.8444 | 586.1618 | 289.5418 | 1.02
23.54152 | 388.8444 | 585.7438 | 289.9985 | 1.02
23.57789 | 388.8444 | 585.3261 | 289.694 | 1.02
23.61426 | 388.8444 | 585.0548 | 289.9985 | 1.02
23.65427 | 389.8444 | 585.4796 | 290.1507 | 1.02
23.69246 | 388.8444 | 584.2027 | 290.3029 | 1.02
23.72883 | 388.8444 | 583.6411 | 290.4551 | 1.02
23.76884 | 388.8444 | 583.3586 | 290.4551 | 1.02
23.80522 | 388.8444 | 582.9434 | 290.7596 | 1.02
23.8434 | 388.8444 | 582.3771 | 291.0641 | 1.02
23.87977 | 388.8444 | 582.2533 | 291.0641 | 1.02
23.91796 | 388.8444 | 581.688 | 291.2163 | 1.02
23.95615 | 388.8444 | 581.2683 | 291.5207 | 1.02
23.99252 | 388.8444 | 580.7103 | 291.5207 | 1.02
24.03253 | 389.8444 | 581.575 | 291.5207 | 1.02
24.07073 | 388.8444 | 580.1565 | 291.9775 | 1.02
24.10892 | 388.8444 | 579.4493 | 291.673 | 1.02
24.14711 | 388.8444 | 579.0319 | 291.8252 | 1.02
24.18529 | 388.8444 | 578.7593 | 292.2819 | 1.02
24.2253 | 388.8444 | 578.0479 | 292.1297 | 1.02
24.26349 | 388.8444 | 577.6319 | 292.8908 | 1.02
24.30351 | 388.8444 | 577.7868 | 293.0431 | 1.02
24.34351 | 388.8444 | 577.3652 | 293.3475 | 1.02
24.3817 | 388.8444 | 577.0941 | 293.3475 | 1.02
24.41989 | 388.8444 | 576.8231 | 293.4997 | 1.02
24.45808 | 389.8444 | 577.4087 | 293.4997 | 1.02
24.47263 | 388.8444 | 576.2168 | 293.652 | 1.02

## Test 2
Test 2 on Impala Tailings
Laboratory mix 10/70
Test type: Consolidated Undrained
Filename: | 22_FC10_1p11_400_WF.xlsx
εa (%) | σ3 (kPa) | σ1 (kPa) | PWP (kPa) | e (--)
0 | 401.29885 | 401.29885 | 0 | 1.04
0.03767183 | 401.37666 | 401.5052 | -0.0999 | 1.04
0.07522205 | 401.35032 | 403.948 | 0.66783 | 1.04
0.1107491 | 401.33357 | 404.8571 | 0.99295 | 1.04
0.1482592 | 401.31322 | 404.8774 | 1.13787 | 1.04
0.1866591 | 401.31322 | 408.8935 | 2.18176 | 1.04
0.2249379 | 401.47 | 413.5317 | 4.38703 | 1.04
0.2633784 | 401.36708 | 415.7843 | 6.17904 | 1.04
0.3018189 | 401.53104 | 420.2924 | 8.94254 | 1.04
0.3398954 | 401.46642 | 424.3112 | 12.47175 | 1.04
0.3785385 | 401.27732 | 427.6182 | 16.27122 | 1.04
0.4164532 | 401.26893 | 428.8727 | 20.04525 | 1.04
0.455096 | 401.42692 | 432.903 | 24.6438 | 1.04
0.4934153 | 401.397 | 435.4221 | 29.09352 | 1.04
0.5314512 | 401.34434 | 437.3203 | 33.33954 | 1.04
0.570377 | 401.26295 | 438.507 | 37.2683 | 1.04
0.608494 | 401.31202 | 441.0974 | 41.9295 | 1.04
0.6470963 | 401.14566 | 443.9362 | 46.47915 | 1.04
0.6853345 | 401.28569 | 446.5406 | 51.06594 | 1.04
0.7232492 | 401.19951 | 447.4886 | 55.10829 | 1.04
0.7619742 | 401.32519 | 449.438 | 59.55212 | 1.04
0.8002124 | 401.15284 | 450.0427 | 63.22037 | 1.04
0.8390169 | 401.21029 | 451.1863 | 67.44488 | 1.04
0.8771339 | 401.16721 | 452.2285 | 71.42061 | 1.04
0.9154933 | 401.24141 | 452.8369 | 74.93025 | 1.04
0.9536509 | 401.20789 | 454.4499 | 78.93342 | 1.04
0.9922937 | 401.16959 | 453.6063 | 82.27069 | 1.04
1.030694 | 401.10735 | 453.9498 | 85.85867 | 1.04
1.068811 | 401.12651 | 456.2727 | 89.61311 | 1.04
1.107372 | 401.11932 | 457.9198 | 93.42043 | 1.04
1.145611 | 401.0152 | 458.3588 | 96.61865 | 1.04
1.184173 | 401.06547 | 458.6423 | 100.01273 | 1.04
1.222776 | 401.0547 | 459.8465 | 103.16401 | 1.04
1.261216 | 401.0523 | 459.6418 | 106.27997 | 1.04
1.300142 | 400.99605 | 459.7192 | 109.20204 | 1.04
1.338664 | 400.98648 | 459.7595 | 112.28079 | 1.04
1.377347 | 400.94099 | 460.9253 | 115.45749 | 1.04
1.415869 | 400.87038 | 461.3234 | 118.59107 | 1.04
1.454309 | 400.92544 | 463.2305 | 121.53274 | 1.04
1.492628 | 400.87875 | 462.4492 | 124.14537 | 1.04
1.531757 | 400.87875 | 462.9434 | 127.09683 | 1.04
1.570724 | 400.89552 | 462.4491 | 129.53907 | 1.04
1.609771 | 400.79618 | 466.4554 | 133.37381 | 1.04
1.646593 | 400.84645 | 495.2104 | 148.33091 | 1.04
1.68471 | 400.76027 | 519.6709 | 164.87238 | 1.04
1.723717 | 400.77583 | 538.3417 | 179.68845 | 1.04
1.762158 | 400.75787 | 552.784 | 193.05714 | 1.04
1.800193 | 400.69564 | 562.8413 | 204.62992 | 1.04
1.838998 | 400.8632 | 570.8911 | 214.9277 | 1.04
1.877439 | 400.74471 | 576.188 | 224.17574 | 1.04
1.915435 | 400.62383 | 580.5196 | 232.421 | 1.04
1.954523 | 400.61784 | 583.0293 | 239.46577 | 1.04
1.992802 | 400.68727 | 585.4195 | 245.81914 | 1.04
2.031809 | 401.02358 | 586.9076 | 252.15683 | 1.04
2.070047 | 401.41016 | 588.3913 | 257.86195 | 1.04
2.108528 | 401.73332 | 588.6885 | 262.67398 | 1.04
2.147738 | 401.76204 | 589.1733 | 267.19027 | 1.04
2.1863 | 401.56576 | 588.2591 | 270.90162 | 1.04
2.224862 | 401.52626 | 588.2209 | 274.58557 | 1.04
2.263221 | 401.3958 | 587.3467 | 277.73874 | 1.04
2.302067 | 401.42333 | 586.7402 | 280.71174 | 1.04
2.340345 | 401.30604 | 585.729 | 283.53198 | 1.04
2.378988 | 401.33596 | 584.7272 | 285.9703 | 1.04
2.418076 | 401.2438 | 583.8374 | 288.47914 | 1.04
2.457528 | 401.26175 | 582.8785 | 290.53361 | 1.04
2.495726 | 401.30604 | 581.8543 | 292.67429 | 1.04
2.535017 | 401.04871 | 580.6228 | 294.57403 | 1.04
2.573538 | 401.41016 | 580.3293 | 296.74404 | 1.04
2.612828 | 401.37904 | 579.1475 | 298.49299 | 1.04
2.651471 | 401.397 | 578.4707 | 300.06761 | 1.04
2.690438 | 401.37426 | 577.4648 | 301.74604 | 1.04
2.729485 | 401.28928 | 576.5075 | 302.89568 | 1.04
2.768371 | 401.33357 | 575.6258 | 304.21964 | 1.04
2.807418 | 401.31681 | 574.8208 | 305.69045 | 1.04
2.846223 | 401.18635 | 573.8352 | 306.65405 | 1.04
2.885069 | 401.2833 | 573.1187 | 307.9251 | 1.04
2.924076 | 401.19233 | 572.2284 | 309.03557 | 1.04
2.962638 | 401.10497 | 571.3302 | 310.13233 | 1.04
3.001726 | 401.18036 | 570.485 | 310.9608 | 1.04
3.040287 | 401.10855 | 569.6314 | 312.07908 | 1.04
3.078931 | 400.98169 | 568.6689 | 312.90557 | 1.04
3.118019 | 401.01999 | 568.3211 | 313.45983 | 1.04
3.157067 | 400.99126 | 567.4162 | 314.56247 | 1.04
3.195993 | 400.94099 | 566.7771 | 315.37721 | 1.04
3.234879 | 400.92424 | 566.0905 | 315.93341 | 1.04
3.273562 | 400.91586 | 565.4135 | 316.77361 | 1.04
3.312043 | 400.85721 | 564.7555 | 317.3259 | 1.04
3.351293 | 400.88713 | 564.307 | 318.01529 | 1.04
3.3903 | 400.87038 | 563.9079 | 318.77519 | 1.04
3.428862 | 400.9015 | 563.2191 | 319.34315 | 1.04
3.46791 | 400.95536 | 562.7287 | 319.88174 | 1.04
3.506431 | 400.79498 | 561.7957 | 320.55743 | 1.04
3.545317 | 400.67768 | 561.1629 | 321.23898 | 1.04
3.583676 | 400.81533 | 560.8006 | 321.61892 | 1.04
3.622441 | 400.73992 | 560.5356 | 322.07526 | 1.04
3.661569 | 400.8644 | 560.0779 | 322.71568 | 1.04
3.70001 | 400.85363 | 559.5818 | 323.19747 | 1.04
3.738814 | 400.70402 | 558.8925 | 323.74978 | 1.04
3.777821 | 400.71 | 558.4802 | 323.98675 | 1.04
3.816262 | 400.75189 | 558.1192 | 324.44699 | 1.04
3.854985 | 400.77344 | 557.6296 | 324.79169 | 1.04
3.89379 | 400.81891 | 557.3799 | 325.05021 | 1.04
3.932069 | 400.65853 | 556.6028 | 325.56137 | 1.04
3.97051 | 400.68487 | 556.3894 | 326.12934 | 1.04
4.009234 | 400.66691 | 556.0639 | 326.24098 | 1.04
4.047836 | 400.68607 | 555.6687 | 326.73843 | 1.04
4.086196 | 400.65853 | 555.3487 | 327.0753 | 1.04
4.124798 | 400.71479 | 555.2329 | 327.40432 | 1.04
4.162915 | 400.65016 | 554.8097 | 327.72161 | 1.04
4.201841 | 400.65135 | 554.6116 | 328.24452 | 1.04
4.240443 | 400.59391 | 554.0343 | 328.40512 | 1.04
4.278804 | 400.66811 | 554.0852 | 328.64798 | 1.04
4.317407 | 400.67768 | 553.9236 | 329.0103 | 1.04
4.355159 | 400.60109 | 553.357 | 329.35502 | 1.04
4.393519 | 400.6358 | 553.2349 | 329.58417 | 1.04
4.432647 | 401.29885 | 553.606 | 330.73576 | 1.04
4.47218 | 401.48197 | 553.4563 | 331.04716 | 1.04
4.510742 | 401.60406 | 553.4351 | 331.36052 | 1.04
4.54987 | 401.46881 | 553.1019 | 331.54659 | 1.04
4.588473 | 401.31681 | 552.74 | 331.62296 | 1.04
4.627885 | 401.44368 | 552.5888 | 331.90106 | 1.04
4.666204 | 401.41256 | 552.4021 | 332.08713 | 1.04
4.705292 | 401.38623 | 552.3515 | 332.49645 | 1.04
4.744137 | 401.40658 | 551.9493 | 332.60222 | 1.04
4.783023 | 401.28928 | 551.5693 | 332.7393 | 1.04
4.821018 | 401.20071 | 551.167 | 332.91558 | 1.04
4.859783 | 401.24978 | 551.0737 | 333.24851 | 1.04
4.898264 | 401.18516 | 550.7744 | 333.34056 | 1.04
4.936826 | 401.17797 | 550.6254 | 333.57166 | 1.04
4.975711 | 401.19114 | 550.2973 | 333.7068 | 1.04
5.014031 | 401.14925 | 549.9954 | 333.79297 | 1.04
5.052715 | 401.1277 | 549.8586 | 334.20425 | 1.04
5.092045 | 401.02716 | 549.6018 | 334.3394 | 1.04
5.130931 | 401.07863 | 549.4983 | 334.24931 | 1.04
5.170262 | 401.04153 | 549.2655 | 334.35898 | 1.04
5.209148 | 401.01879 | 548.903 | 334.49412 | 1.04
5.24864 | 400.92424 | 548.5998 | 334.6841 | 1.04
5.287323 | 401.00801 | 548.569 | 334.87211 | 1.04
5.326128 | 400.88355 | 548.264 | 335.30297 | 1.04
5.365176 | 400.82251 | 548.0615 | 335.19526 | 1.04
5.40479 | 400.9374 | 548.2969 | 335.26577 | 1.04
5.443837 | 400.84764 | 547.7896 | 335.4107 | 1.04
5.483047 | 400.87397 | 547.648 | 335.67509 | 1.04
5.521932 | 400.83448 | 547.4415 | 335.74169 | 1.04
5.561182 | 400.7495 | 546.9789 | 335.83178 | 1.04
5.60027 | 400.77822 | 546.998 | 335.83568 | 1.04
5.639479 | 400.79737 | 546.6139 | 336.00803 | 1.04
5.678446 | 400.83088 | 546.7823 | 336.10595 | 1.04
5.717898 | 400.8237 | 546.5945 | 336.21172 | 1.04
5.756501 | 400.70162 | 546.3199 | 336.34294 | 1.04
5.795225 | 400.85123 | 546.1861 | 336.53684 | 1.04
5.834516 | 400.76386 | 545.9842 | 336.69155 | 1.04
5.874129 | 400.76506 | 545.8964 | 336.69351 | 1.04
5.913137 | 400.73154 | 545.7883 | 336.87565 | 1.04
5.952467 | 400.80575 | 545.8133 | 336.85803 | 1.04
5.991191 | 400.84883 | 545.5739 | 337.05583 | 1.04
6.030522 | 400.68008 | 545.356 | 337.09696 | 1.04
6.069974 | 400.73634 | 545.2587 | 337.12047 | 1.04
6.108779 | 400.79976 | 545.2613 | 337.3124 | 1.04
6.148271 | 400.58553 | 544.7374 | 337.38485 | 1.04
6.186914 | 400.69444 | 544.8379 | 337.5435 | 1.04
6.225638 | 400.66572 | 544.6188 | 337.34178 | 1.04
6.264807 | 400.79139 | 544.7608 | 337.66493 | 1.04
6.303491 | 400.71 | 544.5152 | 337.58658 | 1.04
6.34274 | 400.77104 | 544.6183 | 337.76089 | 1.04
6.381545 | 400.6753 | 544.3711 | 337.80985 | 1.04
6.420512 | 400.70042 | 544.3353 | 337.70801 | 1.04
6.459964 | 400.62143 | 544.0776 | 337.81377 | 1.04
6.499173 | 400.6729 | 544.0288 | 338.04488 | 1.04
6.538301 | 400.57356 | 544.0752 | 338.17217 | 1.04
6.576702 | 400.57117 | 543.8966 | 338.32101 | 1.04
6.615305 | 400.53407 | 543.7606 | 338.27988 | 1.04
6.653422 | 400.57715 | 543.5381 | 338.45812 | 1.04
6.692469 | 400.52449 | 543.7212 | 338.52863 | 1.04
6.73188 | 400.62143 | 543.6788 | 338.4444 | 1.04
6.769997 | 400.43353 | 543.3803 | 338.6716 | 1.04
6.808964 | 401.19233 | 544.1941 | 339.15533 | 1.04
6.848537 | 401.40896 | 544.3613 | 339.51179 | 1.04
6.887261 | 401.65672 | 544.5486 | 339.78989 | 1.04
6.925418 | 401.48915 | 544.2062 | 339.78009 | 1.04
6.964264 | 401.33476 | 543.9782 | 339.6998 | 1.04
7.002948 | 401.38264 | 543.7732 | 339.54116 | 1.04
7.041955 | 401.42093 | 543.8149 | 339.82122 | 1.04
7.081084 | 401.3204 | 543.7044 | 339.69785 | 1.04
7.120172 | 401.15404 | 543.5795 | 339.66651 | 1.04
7.158693 | 401.12651 | 543.3767 | 339.6998 | 1.04
7.197619 | 401.14087 | 543.3047 | 339.61363 | 1.04
7.236748 | 401.03315 | 543.1358 | 339.79381 | 1.04
7.276119 | 400.97571 | 542.9911 | 339.70176 | 1.04
7.314762 | 401.10257 | 543.0067 | 339.83298 | 1.04
7.353769 | 400.92902 | 542.7723 | 339.78402 | 1.04
7.392372 | 401.10017 | 542.9984 | 339.81732 | 1.04
7.431298 | 400.99246 | 542.6514 | 339.99946 | 1.04
7.469779 | 400.97331 | 542.5471 | 339.98182 | 1.04
7.508664 | 400.9398 | 542.3893 | 340.08955 | 1.04
7.546943 | 401.04871 | 542.6427 | 340.05625 | 1.04
7.585991 | 400.94219 | 542.6788 | 340.14634 | 1.04
7.624471 | 400.95894 | 542.4958 | 340.15221 | 1.04
7.663559 | 400.8608 | 542.4255 | 339.85845 | 1.04
7.702081 | 400.89432 | 542.3991 | 339.97791 | 1.04
7.740036 | 400.86678 | 542.3383 | 339.69589 | 1.04
7.778922 | 400.92902 | 542.3271 | 339.97007 | 1.04
7.817565 | 400.89192 | 542.3694 | 339.90935 | 1.04
7.856289 | 400.89552 | 542.2491 | 339.85256 | 1.04
7.894608 | 400.84405 | 542.2268 | 339.84473 | 1.04
7.932887 | 400.81653 | 542.1398 | 339.9975 | 1.04
7.971287 | 400.89192 | 542.3451 | 339.87803 | 1.04
8.009566 | 400.89312 | 542.1478 | 340.17375 | 1.04
8.048047 | 400.89432 | 542.2153 | 340.16985 | 1.04
8.086325 | 400.91227 | 541.9591 | 340.23643 | 1.04
8.124685 | 400.80216 | 541.8777 | 340.05821 | 1.04
8.162964 | 400.79737 | 542.0781 | 340.00729 | 1.04
8.201283 | 400.81293 | 541.9962 | 339.91328 | 1.04
8.239643 | 400.75069 | 541.8489 | 340.23251 | 1.04
8.27776 | 400.83568 | 541.9501 | 340.00925 | 1.04
8.316038 | 400.68727 | 541.8805 | 340.03078 | 1.04
8.354479 | 400.76386 | 542.1106 | 340.10521 | 1.04
8.393041 | 400.72915 | 542.0783 | 340.13851 | 1.04
8.430996 | 400.78181 | 542.147 | 340.03863 | 1.04
8.469194 | 400.68607 | 542.1421 | 340.24426 | 1.04
8.507311 | 400.7471 | 542.0432 | 340.04646 | 1.04
8.544902 | 400.69205 | 542.1928 | 340.07976 | 1.04
8.583221 | 400.63101 | 542.0465 | 340.15417 | 1.04
8.6215 | 400.57236 | 541.8651 | 340.14047 | 1.04
8.659293 | 400.68367 | 541.9549 | 339.95048 | 1.04
8.69737 | 400.60946 | 542.0087 | 340.12283 | 1.04
8.736093 | 400.60826 | 542.0837 | 340.03078 | 1.04
8.774291 | 400.61545 | 542.0807 | 339.85452 | 1.04
8.812772 | 400.68607 | 542.1031 | 339.99161 | 1.04
8.850565 | 400.64656 | 542.2287 | 339.92699 | 1.04
8.888885 | 400.97571 | 542.7716 | 340.11893 | 1.04
8.926192 | 400.91705 | 542.5548 | 340.29518 | 1.04
8.964835 | 400.98408 | 542.7846 | 340.16789 | 1.04
9.002305 | 400.76147 | 542.4408 | 340.13851 | 1.04
9.040704 | 400.85602 | 542.5988 | 339.91916 | 1.04
9.078619 | 400.69205 | 542.5986 | 339.9172 | 1.04
9.116413 | 400.73752 | 542.7458 | 340.06212 | 1.04
9.154569 | 400.65016 | 542.5729 | 339.99554 | 1.04
9.19208 | 401.20431 | 543.3779 | 340.44991 | 1.04
9.229751 | 401.36349 | 543.4525 | 340.44012 | 1.04
9.267585 | 401.47 | 543.7591 | 340.83572 | 1.04
9.30554 | 401.49992 | 543.7656 | 340.50866 | 1.04
9.3439 | 401.38383 | 543.6871 | 340.43619 | 1.04
9.381127 | 401.31082 | 543.6787 | 340.17572 | 1.04
9.419042 | 401.32399 | 543.7673 | 340.32065 | 1.04
9.456916 | 401.28808 | 543.6707 | 340.29518 | 1.04
9.494587 | 401.20789 | 543.8638 | 340.27364 | 1.04
9.532583 | 401.20071 | 543.8695 | 340.23251 | 1.04
9.570052 | 401.2474 | 544.0166 | 340.19138 | 1.04
9.607967 | 401.20311 | 543.9606 | 339.94265 | 1.04
9.646084 | 401.2833 | 544.2503 | 340.33631 | 1.04
9.684646 | 401.21866 | 544.209 | 340.13851 | 1.04
9.722277 | 401.20431 | 544.2448 | 340.02884 | 1.04
9.759867 | 401.33835 | 544.392 | 340.12087 | 1.04
9.798146 | 401.2438 | 544.3827 | 340.2286 | 1.04
9.83602 | 401.26654 | 544.6142 | 340.07583 | 1.04
9.874461 | 401.28928 | 544.8073 | 340.02099 | 1.04
9.912578 | 401.2809 | 544.7367 | 339.98771 | 1.04
9.950614 | 401.15643 | 544.8566 | 339.89565 | 1.04
9.98865 | 401.0906 | 544.8266 | 339.85649 | 1.04
10.02693 | 401.12651 | 545.0568 | 339.87411 | 1.04
10.06444 | 401.04632 | 544.9765 | 339.76051 | 1.04
10.10243 | 401.0882 | 545.0539 | 339.79577 | 1.04
10.14043 | 401.03435 | 545.072 | 339.6528 | 1.04
10.17834 | 401.09898 | 545.4163 | 339.64693 | 1.04
10.2167 | 401.06906 | 545.3106 | 339.43149 | 1.04
10.25421 | 401.00801 | 545.4319 | 339.54312 | 1.04
10.29265 | 400.99844 | 545.4681 | 339.55292 | 1.04
10.3302 | 400.93262 | 545.4622 | 339.40604 | 1.04
10.3682 | 400.99246 | 545.5688 | 339.29831 | 1.04
10.40656 | 401.14925 | 545.905 | 339.62146 | 1.04
10.44443 | 401.0882 | 545.9391 | 339.64497 | 1.04
10.48231 | 401.17079 | 546.2018 | 339.47262 | 1.04
10.5201 | 401.08103 | 546.2192 | 339.42756 | 1.04
10.55814 | 401.04632 | 546.3515 | 339.3884 | 1.04
10.59609 | 400.94579 | 546.1873 | 339.24152 | 1.04
10.63376 | 401.04273 | 546.294 | 338.92619 | 1.04
10.6716 | 401.06906 | 546.4873 | 338.9164 | 1.04
10.70923 | 401.07145 | 546.6931 | 338.97908 | 1.04
10.74706 | 400.97211 | 546.627 | 338.89095 | 1.04
10.78461 | 400.95656 | 546.6209 | 338.84589 | 1.04
10.82249 | 401.01759 | 546.6665 | 338.86548 | 1.04
10.86024 | 400.87158 | 546.8315 | 338.64417 | 1.04
10.89783 | 401.07743 | 547.0826 | 338.80476 | 1.04
10.93526 | 401.07025 | 547.1933 | 338.70098 | 1.04
10.9735 | 401.08702 | 547.3138 | 338.67551 | 1.04
11.01105 | 401.02478 | 547.2964 | 338.58345 | 1.04
11.04892 | 400.90868 | 547.3809 | 338.58345 | 1.04
11.08672 | 400.89073 | 547.5152 | 338.50708 | 1.04
11.12431 | 400.87158 | 547.5523 | 338.55017 | 1.04
11.16113 | 400.91107 | 547.6017 | 338.35235 | 1.04
11.19892 | 400.95416 | 547.9647 | 338.16238 | 1.04
11.23655 | 401.00443 | 547.8664 | 338.22506 | 1.04
11.27431 | 400.87995 | 547.8333 | 338.22113 | 1.04
11.31137 | 400.88115 | 548.0112 | 338.08601 | 1.04
11.34953 | 400.78301 | 547.8352 | 337.92149 | 1.04
11.38667 | 400.68367 | 548.0078 | 337.74327 | 1.04
11.42406 | 400.7495 | 548.129 | 337.81768 | 1.04
11.46145 | 400.73154 | 548.1784 | 337.66884 | 1.04
11.49895 | 400.65495 | 548.1328 | 337.75502 | 1.04
11.53673 | 400.59989 | 548.2633 | 337.78634 | 1.04
11.57318 | 400.65375 | 548.3742 | 337.41228 | 1.04
11.61057 | 401.18754 | 549.0344 | 337.9822 | 1.04
11.64806 | 401.34314 | 549.3158 | 338.05663 | 1.04
11.68545 | 401.44128 | 549.5278 | 338.07425 | 1.04
11.72331 | 401.63278 | 549.8677 | 338.20351 | 1.04
11.76062 | 401.52746 | 549.8404 | 338.10755 | 1.04
11.79867 | 401.30962 | 549.6629 | 338.10755 | 1.04
11.83619 | 401.31202 | 549.7423 | 337.74914 | 1.04
11.87355 | 401.26893 | 549.7409 | 337.70604 | 1.04
11.91066 | 401.26175 | 549.8947 | 337.69821 | 1.04
11.94812 | 401.15643 | 549.8543 | 337.52196 | 1.04
11.98525 | 401.06786 | 549.8668 | 337.43383 | 1.04
12.02306 | 401.0559 | 549.966 | 337.32806 | 1.04
12.06031 | 401.14446 | 550.2024 | 337.22426 | 1.04
12.09768 | 401.15643 | 550.2787 | 337.18901 | 1.04
12.13451 | 401.02118 | 550.138 | 336.86978 | 1.04
12.17167 | 401.07265 | 550.2304 | 336.89131 | 1.04
12.20917 | 401.00443 | 550.3323 | 336.94029 | 1.04
12.24602 | 400.92544 | 550.401 | 336.85607 | 1.04
12.28312 | 400.96374 | 550.5507 | 336.623 | 1.04
12.31992 | 400.95775 | 550.5622 | 336.64062 | 1.04
12.35741 | 400.88713 | 550.472 | 336.48788 | 1.04
12.3946 | 400.93142 | 550.8392 | 336.51137 | 1.04
12.43136 | 400.85841 | 550.7951 | 336.54467 | 1.04
12.4683 | 401.02118 | 551.0452 | 336.33119 | 1.04
12.50541 | 401.05828 | 551.2866 | 336.49571 | 1.04
12.54271 | 400.98289 | 551.3443 | 336.4722 | 1.04
12.58001 | 401.02238 | 551.5635 | 336.26068 | 1.04
12.61629 | 401.11334 | 551.6016 | 335.87485 | 1.04
12.65333 | 401.00203 | 551.6938 | 336.1138 | 1.04
12.69017 | 400.88594 | 551.6875 | 335.82589 | 1.04
12.72714 | 400.8249 | 551.7826 | 336.05895 | 1.04
12.7643 | 400.88115 | 552.0998 | 335.7691 | 1.04
12.80104 | 400.87038 | 552.1749 | 335.58892 | 1.04
12.83822 | 400.79857 | 552.1528 | 335.55758 | 1.04
12.87532 | 400.75549 | 552.3112 | 335.3069 | 1.04
12.91194 | 400.75787 | 552.5979 | 335.44008 | 1.04
12.94884 | 400.73154 | 552.4459 | 335.1463 | 1.04
12.9861 | 401.2055 | 553.2486 | 335.6888 | 1.04
13.02259 | 401.0559 | 552.9743 | 335.35193 | 1.04
13.05965 | 401.15284 | 553.225 | 335.22464 | 1.04
13.09701 | 401.00084 | 553.2257 | 335.14826 | 1.04
13.13316 | 401.0547 | 553.2603 | 334.92303 | 1.04
13.1701 | 400.87277 | 553.3016 | 335.09734 | 1.04
13.20673 | 400.96014 | 553.5544 | 334.84273 | 1.04
13.24342 | 401.03315 | 553.8739 | 334.83294 | 1.04
13.28026 | 400.88833 | 553.7422 | 334.79573 | 1.04
13.31715 | 400.83686 | 553.669 | 334.71151 | 1.04
13.35425 | 400.90629 | 554.0874 | 334.47062 | 1.04
13.39027 | 400.81054 | 554.1806 | 334.43928 | 1.04
13.42699 | 400.88235 | 554.3233 | 334.35702 | 1.04
13.46354 | 400.88115 | 554.3006 | 334.2121 | 1.04
13.49998 | 400.76147 | 554.3795 | 334.15335 | 1.04
13.53683 | 400.99486 | 554.845 | 334.28064 | 1.04
13.57355 | 401.01401 | 554.9459 | 334.16508 | 1.04
13.60964 | 401.09419 | 554.9819 | 333.97904 | 1.04
13.64638 | 400.85003 | 554.8538 | 333.7166 | 1.04
13.68304 | 400.88953 | 555.1709 | 333.47178 | 1.04
13.71952 | 400.80216 | 555.2458 | 333.67547 | 1.04
13.75648 | 400.78421 | 555.4925 | 333.49921 | 1.04
13.79293 | 400.78061 | 555.593 | 333.64022 | 1.04
13.82942 | 400.78301 | 555.6531 | 333.32882 | 1.04
13.86547 | 400.95894 | 556.1411 | 333.38365 | 1.04
13.90227 | 400.85243 | 556.16 | 333.27594 | 1.04
13.93869 | 400.84046 | 556.3089 | 333.34056 | 1.04
13.97524 | 400.85363 | 556.3329 | 333.2446 | 1.04
14.01192 | 400.84405 | 556.6552 | 332.96844 | 1.04
14.04851 | 400.75069 | 556.7673 | 333.00174 | 1.04
14.08551 | 400.6705 | 556.6503 | 332.83919 | 1.04
14.12287 | 400.71718 | 556.8771 | 332.79023 | 1.04
14.15977 | 400.63699 | 557.161 | 332.53367 | 1.04
14.19651 | 400.70042 | 557.2565 | 332.57871 | 1.04
14.23375 | 400.69683 | 557.4667 | 332.21052 | 1.04
14.27053 | 400.7088 | 557.6704 | 332.33389 | 1.04
14.3072 | 400.72437 | 557.9119 | 332.11064 | 1.04
14.34475 | 400.56997 | 558.0037 | 331.92653 | 1.04
14.38168 | 401.14566 | 558.8953 | 332.52975 | 1.04
14.41892 | 401.32997 | 559.0976 | 332.66684 | 1.04
14.45596 | 401.55977 | 559.5397 | 332.7726 | 1.04
14.49269 | 401.6268 | 559.9106 | 332.48469 | 1.04
14.52948 | 401.71536 | 560.1999 | 332.72168 | 1.04
14.56667 | 401.40298 | 559.9505 | 332.38677 | 1.04
14.60403 | 401.40178 | 560.0343 | 332.05775 | 1.04
14.64075 | 401.24978 | 560.2075 | 332.00094 | 1.04
14.678 | 401.15404 | 560.2078 | 331.91085 | 1.04
14.7149 | 401.15044 | 560.3692 | 331.76397 | 1.04
14.75223 | 401.16361 | 560.5119 | 331.67192 | 1.04
14.78928 | 401.15284 | 560.6764 | 331.6876 | 1.04
14.82671 | 401.22585 | 560.8782 | 331.61317 | 1.04
14.8634 | 401.093 | 560.7626 | 331.24889 | 1.04
14.90081 | 401.19114 | 561.0343 | 331.36835 | 1.04
14.93809 | 401.12651 | 561.2113 | 331.25281 | 1.04
14.97499 | 401.11454 | 561.3058 | 331.09418 | 1.04
15.01206 | 401.16721 | 561.6564 | 331.12159 | 1.04
15.0491 | 401.26055 | 561.5732 | 331.0452 | 1.04
15.08652 | 401.25457 | 561.9312 | 330.81019 | 1.04
15.1232 | 401.07863 | 561.8502 | 330.61433 | 1.04
15.16085 | 401.20311 | 562.1119 | 330.54971 | 1.04
15.19797 | 401.19713 | 562.1766 | 330.42828 | 1.04
15.23514 | 401.0894 | 562.2407 | 330.40281 | 1.04
15.27249 | 401.11215 | 562.5356 | 330.1443 | 1.04
15.30955 | 401.17797 | 562.6941 | 330.21677 | 1.04
15.34676 | 401.00921 | 562.7298 | 330.17954 | 1.04
15.3846 | 401.15643 | 563.0458 | 329.84661 | 1.04
15.42217 | 401.08222 | 563.1969 | 329.61942 | 1.04
15.45915 | 400.95177 | 563.1023 | 329.80352 | 1.04
15.49646 | 401.01759 | 563.4158 | 329.47841 | 1.04
15.53396 | 400.88475 | 563.3619 | 329.46275 | 1.04
15.57133 | 400.88713 | 563.4098 | 329.53521 | 1.04
15.60903 | 400.92065 | 563.9015 | 329.24927 | 1.04
15.64696 | 400.98049 | 564.0495 | 329.14542 | 1.04
15.68435 | 400.85123 | 563.8532 | 329.06122 | 1.04
15.72206 | 401.18036 | 564.3936 | 329.21789 | 1.04
15.75888 | 401.04991 | 564.376 | 329.31585 | 1.04
15.79621 | 401.10377 | 564.7641 | 328.98875 | 1.04
15.83366 | 401.11215 | 564.7048 | 328.73218 | 1.04
15.87083 | 401.03675 | 564.8519 | 328.91432 | 1.04
15.9085 | 401.03913 | 564.9082 | 328.63818 | 1.04
15.94576 | 401.13129 | 565.1998 | 328.46387 | 1.04
15.98326 | 400.99605 | 565.2296 | 328.3875 | 1.04
16.02099 | 400.92065 | 565.063 | 328.34637 | 1.04
16.05805 | 400.9398 | 565.348 | 328.03691 | 1.04
16.09561 | 400.91945 | 565.2255 | 327.94095 | 1.04
16.13405 | 400.81533 | 565.4716 | 327.75685 | 1.04
16.17226 | 400.80814 | 565.5153 | 327.86652 | 1.04
16.20947 | 400.76626 | 565.7043 | 327.36319 | 1.04
16.24714 | 400.84883 | 565.85 | 327.47092 | 1.04
16.28453 | 401.01161 | 565.9437 | 327.54337 | 1.04
16.32238 | 400.99724 | 566.246 | 327.49441 | 1.04
16.36018 | 400.98528 | 566.451 | 327.35145 | 1.04
16.39774 | 400.81533 | 566.2884 | 327.22218 | 1.04
16.43595 | 400.83208 | 566.5534 | 327.13405 | 1.04
16.47368 | 400.8261 | 566.6091 | 327.20065 | 1.04
16.51153 | 400.83448 | 566.6676 | 328.02518 | 1.04
16.54937 | 400.88594 | 567.0115 | 326.92057 | 1.04
16.58704 | 401.06547 | 567.3182 | 326.92646 | 1.04
16.62505 | 401.06308 | 567.4748 | 327.04592 | 1.04
16.66293 | 400.90868 | 567.3916 | 326.64051 | 1.04
16.70081 | 400.79259 | 567.5553 | 326.66988 | 1.04
16.73846 | 400.80336 | 567.6155 | 326.30756 | 1.04
16.77615 | 400.81413 | 567.5107 | 326.03925 | 1.04
16.81428 | 400.80694 | 567.5952 | 325.78857 | 1.04
16.8523 | 400.61784 | 567.6841 | 325.84536 | 1.04
16.89058 | 400.74471 | 567.8361 | 325.74351 | 1.04
16.92798 | 400.72915 | 567.8369 | 325.50458 | 1.04
16.96666 | 400.72556 | 568.01 | 325.38904 | 1.04
17.00433 | 400.72915 | 568.2039 | 325.11288 | 1.04
17.04207 | 400.57596 | 568.0983 | 325.24607 | 1.04
17.07996 | 401.03315 | 568.6353 | 325.38904 | 1.04
17.11786 | 401.27133 | 568.844 | 325.69455 | 1.04
17.15545 | 401.42811 | 569.1029 | 325.50851 | 1.04
17.19308 | 401.48915 | 569.3203 | 325.46934 | 1.04
17.23112 | 401.46642 | 569.5286 | 325.42428 | 1.04
17.26962 | 401.55977 | 569.7316 | 325.32833 | 1.04
17.30713 | 401.42093 | 569.5962 | 325.04238 | 1.04
17.34515 | 401.3204 | 569.7259 | 324.94836 | 1.04
17.3832 | 401.3192 | 569.7046 | 324.8622 | 1.04
17.42135 | 401.39461 | 569.8789 | 324.71726 | 1.04
17.45969 | 401.24978 | 569.8648 | 324.71336 | 1.04
17.4973 | 401.20789 | 569.923 | 324.49008 | 1.04
17.53563 | 401.22585 | 570.1145 | 324.50184 | 1.04
17.57355 | 401.04871 | 570.0143 | 324.31381 | 1.04
17.612 | 401.2474 | 570.2341 | 324.19044 | 1.04
17.64965 | 401.20909 | 570.2948 | 323.90058 | 1.04
17.68756 | 401.2055 | 570.4109 | 324.16693 | 1.04
17.7258 | 401.17797 | 570.4478 | 323.85357 | 1.04
17.76365 | 401.17917 | 570.5144 | 323.75369 | 1.04
17.80178 | 401.1289 | 570.4207 | 323.82812 | 1.04
17.83936 | 401.07863 | 570.501 | 323.6636 | 1.04
17.87716 | 401.02238 | 570.2728 | 323.456 | 1.04
17.91479 | 401.03435 | 570.3286 | 323.45991 | 1.04
17.95243 | 401.06547 | 570.5542 | 323.39333 | 1.04
17.99014 | 400.96732 | 570.6713 | 323.22294 | 1.04
18.02757 | 400.77822 | 570.5368 | 322.9938 | 1.04
18.06547 | 400.95057 | 570.8052 | 323.1583 | 1.04
18.10293 | 400.8979 | 570.9891 | 322.66476 | 1.04
18.14054 | 400.96014 | 571.0726 | 322.73332 | 1.04
18.17835 | 401.00084 | 571.2196 | 322.62168 | 1.04
18.21621 | 401.12531 | 571.3857 | 322.79207 | 1.04
18.25394 | 401.13489 | 571.5335 | 322.58252 | 1.04
18.29212 | 401.17678 | 571.9153 | 322.74115 | 1.04
18.33055 | 401.18516 | 571.9629 | 322.4552 | 1.04
18.36867 | 401.04512 | 571.8843 | 322.28874 | 1.04
18.4069 | 401.07385 | 571.9739 | 322.23585 | 1.04
18.4453 | 400.99366 | 572.1461 | 322.09877 | 1.04
18.48326 | 400.99366 | 572.2073 | 321.97341 | 1.04
18.5215 | 401.0152 | 572.3316 | 321.71097 | 1.04
18.55995 | 400.84883 | 572.1821 | 321.7188 | 1.04
18.59829 | 400.87756 | 572.4832 | 321.71686 | 1.04
18.63653 | 400.8979 | 572.51 | 321.41133 | 1.04
18.67491 | 400.91467 | 572.6495 | 321.46421 | 1.04
18.7135 | 400.94697 | 572.5593 | 321.27424 | 1.04
18.75171 | 401.04751 | 572.8465 | 321.57389 | 1.04
18.78986 | 400.91586 | 572.7845 | 321.35648 | 1.04
18.82814 | 401.00563 | 573.1449 | 321.35258 | 1.04
18.86635 | 401.03913 | 573.0143 | 321.22526 | 1.04
18.90495 | 400.92902 | 573.1414 | 320.96675 | 1.04
18.9429 | 400.80216 | 573.4014 | 321.17434 | 1.04
18.98117 | 400.84166 | 573.5408 | 320.7807 | 1.04
19.01931 | 400.88355 | 573.5663 | 320.66906 | 1.04
19.0579 | 400.76745 | 573.5277 | 320.66906 | 1.04
19.09612 | 400.72077 | 573.5697 | 320.77091 | 1.04
19.13459 | 400.91825 | 573.9394 | 320.6338 | 1.04
19.17317 | 400.7495 | 573.8368 | 320.62597 | 1.04
19.21126 | 400.83568 | 573.9693 | 320.50258 | 1.04
19.24967 | 400.87277 | 574.2517 | 320.17748 | 1.04
19.28806 | 400.84525 | 574.1114 | 320.20097 | 1.04
19.32639 | 400.82131 | 574.1115 | 320.12264 | 1.04
19.36492 | 400.862 | 574.0811 | 320.03451 | 1.04
19.40303 | 400.81771 | 574.3028 | 319.95617 | 1.04
19.44149 | 400.83568 | 574.4698 | 319.87782 | 1.04
19.47979 | 400.77822 | 574.3205 | 319.57034 | 1.04
19.51809 | 400.79857 | 574.4585 | 319.83278 | 1.04
19.55692 | 400.67648 | 574.5466 | 319.68588 | 1.04
19.59492 | 400.66691 | 574.6235 | 319.63302 | 1.04
19.63331 | 400.71718 | 574.6858 | 319.40975 | 1.04
19.67199 | 400.6358 | 574.5319 | 319.3549 | 1.04
19.71007 | 400.65135 | 574.9257 | 319.13359 | 1.04
19.74823 | 400.4802 | 574.7877 | 318.94754 | 1.04
19.78634 | 400.56877 | 575.2429 | 319.05525 | 1.04
19.82483 | 400.69683 | 575.0482 | 318.94754 | 1.04
19.86319 | 400.55561 | 574.8661 | 319.13163 | 1.04
19.90159 | 400.50653 | 574.9633 | 318.85941 | 1.04
19.93978 | 400.50653 | 574.9538 | 318.63222 | 1.04
19.97786 | 400.63101 | 575.0691 | 318.60871 | 1.04
20.01654 | 400.39403 | 574.8418 | 318.56171 | 1.04
20.05466 | 400.3665 | 574.8775 | 318.51471 | 1.04
20.09318 | 400.36172 | 575.0797 | 318.35216 | 1.04
20.13142 | 400.44071 | 574.8892 | 318.17784 | 1.04
20.1697 | 400.37727 | 575.0331 | 318.26599 | 1.04
20.2081 | 400.36052 | 575.0468 | 317.87037 | 1.04
20.24678 | 400.93501 | 575.744 | 318.58326 | 1.04
20.28518 | 401.29765 | 576.1678 | 318.71448 | 1.04
20.3237 | 401.31442 | 575.9971 | 318.86724 | 1.04
20.36174 | 401.40896 | 576.2776 | 318.89466 | 1.04
20.40002 | 401.37546 | 576.1813 | 319.19234 | 1.04
20.4381 | 401.4736 | 576.506 | 318.57933 | 1.04
20.47674 | 401.28689 | 576.3067 | 318.63222 | 1.04
20.5151 | 401.27612 | 576.3253 | 318.36391 | 1.04
20.55317 | 401.27612 | 576.3656 | 318.44028 | 1.04
20.59153 | 401.19593 | 576.2733 | 318.16415 | 1.04
20.62981 | 401.12531 | 576.088 | 318.07992 | 1.04
20.66817 | 401.12292 | 576.207 | 317.97221 | 1.04
20.70686 | 401.13129 | 576.2636 | 318.02508 | 1.04
20.74546 | 401.13609 | 576.3166 | 317.85469 | 1.04
20.78438 | 401.02716 | 576.2138 | 317.93499 | 1.04
20.82343 | 401.09659 | 576.2684 | 317.6471 | 1.04
20.86203 | 400.92544 | 576.227 | 317.71368 | 1.04
20.9006 | 400.95775 | 576.215 | 317.42971 | 1.04
20.93948 | 401.21866 | 576.4918 | 317.76266 | 1.04
20.97853 | 401.1277 | 576.4468 | 317.66081 | 1.04
21.01737 | 401.18874 | 576.4317 | 317.55897 | 1.04
21.05622 | 401.17438 | 576.5147 | 317.51195 | 1.04
21.09502 | 401.11334 | 576.3265 | 317.31219 | 1.04
21.13355 | 401.093 | 576.1901 | 317.50216 | 1.04
21.17284 | 401.07863 | 576.363 | 317.15748 | 1.04
21.21128 | 401.07743 | 576.2663 | 317.16923 | 1.04
21.25024 | 401.15044 | 576.4557 | 317.07718 | 1.04
21.28881 | 401.10377 | 576.3739 | 317.13984 | 1.04
21.32741 | 401.01281 | 576.3595 | 316.89111 | 1.04
21.36585 | 401.02358 | 576.3353 | 316.94204 | 1.04
21.40469 | 400.95656 | 576.4248 | 316.80885 | 1.04
21.44313 | 400.84645 | 576.1985 | 316.7129 | 1.04
21.48186 | 400.89073 | 576.3384 | 316.61498 | 1.04
21.52034 | 400.91107 | 576.4347 | 316.78927 | 1.04
21.55914 | 400.92304 | 576.4101 | 316.61888 | 1.04
21.59762 | 400.88235 | 576.536 | 316.566 | 1.04
21.63578 | 400.80216 | 576.2289 | 316.51509 | 1.04
21.67426 | 400.79259 | 576.3249 | 316.30748 | 1.04
21.71287 | 400.72077 | 576.247 | 316.27224 | 1.04
21.75127 | 400.73394 | 576.295 | 316.09793 | 1.04
21.78987 | 400.81891 | 576.3737 | 316.15081 | 1.04
21.82835 | 400.75309 | 576.2212 | 315.92558 | 1.04
21.86711 | 400.76386 | 576.3156 | 315.77281 | 1.04
21.90559 | 400.65973 | 576.1851 | 315.82962 | 1.04
21.94387 | 400.6334 | 576.2033 | 315.7689 | 1.04
21.98252 | 400.79618 | 576.3691 | 315.95105 | 1.04
22.021 | 400.91347 | 576.6304 | 315.84332 | 1.04
22.05976 | 400.80096 | 576.48 | 315.61025 | 1.04
22.0982 | 400.86798 | 576.43 | 315.63572 | 1.04
22.13693 | 400.83568 | 576.37 | 315.4575 | 1.04
22.17529 | 400.74351 | 576.3113 | 315.37328 | 1.04
22.21369 | 400.71718 | 576.3181 | 315.4673 | 1.04
22.25221 | 400.72795 | 576.3414 | 315.08539 | 1.04
22.29057 | 400.60468 | 576.0812 | 315.32823 | 1.04
22.32929 | 400.65016 | 576.1085 | 314.91891 | 1.04
22.36814 | 400.60826 | 576.0779 | 314.90521 | 1.04
22.40698 | 400.6334 | 576.0245 | 314.8817 | 1.04
22.4453 | 400.52569 | 575.9395 | 314.85623 | 1.04
22.48431 | 400.4455 | 575.8598 | 314.7309 | 1.04
22.52315 | 400.63101 | 575.9666 | 314.67411 | 1.04
22.56171 | 400.64298 | 575.9703 | 314.81903 | 1.04
22.6002 | 400.43233 | 575.8807 | 314.52917 | 1.04
22.639 | 400.40241 | 575.8911 | 314.48412 | 1.04
22.6774 | 400.43233 | 575.9625 | 314.67801 | 1.04
22.71608 | 400.43113 | 575.8926 | 314.42537 | 1.04
22.75396 | 400.40481 | 575.8693 | 314.35682 | 1.04
22.79199 | 400.49457 | 575.9913 | 314.51742 | 1.04
22.83023 | 400.38086 | 575.9585 | 314.24519 | 1.04
22.86851 | 400.58433 | 576.2326 | 314.40382 | 1.04
22.90683 | 400.64656 | 576.1577 | 314.41167 | 1.04
22.94507 | 400.63699 | 576.1594 | 314.20994 | 1.04
22.98322 | 400.56518 | 576.1088 | 314.26869 | 1.04
23.02162 | 400.63938 | 576.1836 | 314.28632 | 1.04
23.06116 | 400.54484 | 575.9678 | 314.08655 | 1.04
23.10049 | 400.55919 | 575.8518 | 313.90441 | 1.04
23.13942 | 400.56039 | 576.1373 | 314.13159 | 1.04
23.17834 | 400.53167 | 576.0284 | 313.78298 | 1.04
23.21759 | 400.58672 | 575.9334 | 313.92792 | 1.04
23.25668 | 400.54244 | 575.6807 | 313.8809 | 1.04
23.29532 | 401.05708 | 576.2831 | 314.24322 | 1.04
23.33429 | 401.24141 | 576.3184 | 314.40382 | 1.04
23.37346 | 401.38024 | 576.4254 | 314.60947 | 1.04
23.41259 | 401.4365 | 576.4791 | 314.54679 | 1.04
23.45151 | 401.4748 | 576.6231 | 314.56834 | 1.04
23.49064 | 401.30843 | 576.542 | 314.5703 | 1.04
23.52965 | 401.25816 | 576.5185 | 314.26086 | 1.04
23.56886 | 401.16241 | 576.2924 | 314.03955 | 1.04
23.60786 | 401.22705 | 576.4226 | 313.9142 | 1.04
23.64699 | 401.0906 | 576.3512 | 314.03367 | 1.04
23.68636 | 401.03794 | 576.0116 | 313.98275 | 1.04
23.72586 | 401.16721 | 576.1266 | 313.9945 | 1.04
23.76502 | 401.07863 | 575.8786 | 313.82998 | 1.04
23.80444 | 400.99126 | 575.7479 | 313.81432 | 1.04
23.84381 | 401.0152 | 575.7676 | 313.82411 | 1.04
23.88302 | 400.95656 | 575.5689 | 313.69289 | 1.04
23.92231 | 400.99246 | 575.4743 | 313.81432 | 1.04
23.9616 | 401.01879 | 575.5352 | 313.62825 | 1.04
24.00077 | 401.11932 | 575.2924 | 313.80453 | 1.04
24.0401 | 401.09659 | 575.2458 | 313.89069 | 1.04
24.0789 | 401.06308 | 575.1029 | 313.75164 | 1.04
24.11827 | 401.02836 | 574.9377 | 313.75164 | 1.04
24.15744 | 401.10377 | 574.8639 | 313.82411 | 1.04
24.19693 | 401.02118 | 574.6409 | 313.75753 | 1.04

## Test 3
Test 3 on Impala Tailings
Laboratory mix 10/70
Test type: Consolidated Drained
Filename: | 23_FC10_1p12_205_WF.xlsx
εa (%) | σ3 (kPa) | σ1 (kPa) | PWP (kPa) | e (--)
0 | 203.51746 | 203.51746 | 0 | 1.056634
0.03948521 | 203.36895 | 205.2701 | 0 | 1.056578
0.07669836 | 203.48993 | 209.8284 | 0 | 1.056579
0.11456 | 203.43923 | 213.2748 | 0 | 1.056516
0.1528682 | 203.35937 | 216.3202 | 0 | 1.056434
0.1916634 | 203.37101 | 217.8248 | 0 | 1.05645
0.2291193 | 203.3734 | 219.2347 | 0 | 1.056344
0.2678336 | 203.29767 | 221.3145 | 0 | 1.056199
0.3055737 | 203.40725 | 222.9691 | 0 | 1.056151
0.3448153 | 203.16874 | 223.9636 | 0 | 1.056007
0.3823522 | 203.07375 | 225.2272 | 0 | 1.055936
0.4223652 | 203.06745 | 226.0278 | 0 | 1.055778
0.4588477 | 203.18614 | 227.4744 | 0 | 1.055722
0.4969936 | 203.36166 | 228.1311 | 0 | 1.05558
0.5362348 | 203.05733 | 228.8129 | 0 | 1.055549
0.5740563 | 203.1176 | 229.3249 | 0 | 1.055427
0.6130137 | 203.14218 | 230.3214 | 0 | 1.055263
0.6505509 | 203.05994 | 230.7876 | 0 | 1.05518
0.689062 | 202.89608 | 231.4536 | 0 | 1.055019
0.7278166 | 202.96603 | 232.5905 | 0 | 1.054905
0.7654351 | 203.05046 | 233.7692 | 0 | 1.054811
0.804149 | 203.26166 | 234.3575 | 0 | 1.054677
0.842499 | 203.04557 | 235.7526 | 0 | 1.054581
0.8804016 | 203.08888 | 235.5122 | 0 | 1.054488
0.9191965 | 203.37636 | 236.1058 | 0 | 1.054323
0.9578701 | 203.12956 | 236.7663 | 0 | 1.05421
0.9960974 | 203.24893 | 237.4692 | 0 | 1.054155
1.034365 | 203.28289 | 238.4238 | 0 | 1.053995
1.073119 | 202.73614 | 238.7673 | 0 | 1.053901
1.111955 | 202.8309 | 241.1496 | 0 | 1.053788
1.150385 | 202.92458 | 241.4478 | 0 | 1.053621
1.188977 | 203.15928 | 242.8769 | 0 | 1.05352
1.227084 | 203.01163 | 242.4285 | 0 | 1.053459
1.266163 | 203.00771 | 242.2777 | 0 | 1.053356
1.303578 | 202.85211 | 244.0833 | 0 | 1.053183
1.341399 | 202.85342 | 258.9948 | 0 | 1.052862
1.379383 | 202.87223 | 272.0775 | 0 | 1.052388
1.418219 | 202.78945 | 284.2832 | 0 | 1.0519
1.455756 | 202.73765 | 294.5095 | 0 | 1.051379
1.493374 | 202.82611 | 303.8545 | 0 | 1.050836
1.531236 | 202.6257 | 311.7181 | 0 | 1.050362
1.570316 | 202.57444 | 319.6175 | 0 | 1.049787
1.608178 | 202.42321 | 326.5171 | 0 | 1.049334
1.647379 | 202.44966 | 333.2575 | 0 | 1.048809
1.685403 | 202.15403 | 338.8986 | 0 | 1.048241
1.724361 | 202.46433 | 345.2614 | 0 | 1.047724
1.761411 | 202.42353 | 350.7423 | 0 | 1.047254
1.799963 | 202.14706 | 356.1735 | 0 | 1.046798
1.839123 | 202.15523 | 361.4461 | 0 | 1.046261
1.877391 | 202.31527 | 367.1516 | 0 | 1.045833
1.915699 | 202.16534 | 372.1253 | 0 | 1.045259
1.953966 | 202.05532 | 376.6068 | 0 | 1.044875
1.993086 | 202.01551 | 381.8422 | 0 | 1.044368
2.03099 | 201.9598 | 385.9367 | 0 | 1.04389
2.069176 | 202.04413 | 390.7459 | 0 | 1.043449
2.108012 | 202.02911 | 395.0603 | 0 | 1.043034
2.145996 | 202.00355 | 399.7003 | 0 | 1.042568
2.185481 | 201.87646 | 403.404 | 0 | 1.042071
2.22318 | 201.93346 | 407.4824 | 0 | 1.041635
2.262219 | 201.91877 | 411.2263 | 0 | 1.041262
2.300324 | 202.00442 | 415.3462 | 0 | 1.040763
2.338308 | 201.5433 | 418.2996 | 0 | 1.040352
2.37686 | 201.6915 | 422.3759 | 0 | 1.040004
2.415412 | 201.65025 | 425.9632 | 0 | 1.03959
2.453639 | 201.52459 | 429.4382 | 0 | 1.039162
2.49353 | 201.58366 | 432.6341 | 0 | 1.038735
2.530255 | 201.60804 | 436.2441 | 0 | 1.038318
2.569659 | 201.71554 | 439.6601 | 0 | 1.037925
2.607967 | 201.54124 | 442.5857 | 0 | 1.037561
2.645707 | 201.54057 | 445.5738 | 0 | 1.037201
2.6843 | 201.53873 | 448.8098 | 0 | 1.036784
2.72273 | 201.43274 | 452.0248 | 0 | 1.036458
2.761038 | 201.3247 | 454.8685 | 0 | 1.036097
2.799346 | 201.27737 | 457.6894 | 0 | 1.035723
2.83802 | 201.42709 | 460.9346 | 0 | 1.035371
2.876531 | 201.48498 | 463.6395 | 0 | 1.034965
2.914474 | 201.18065 | 466.1077 | 0 | 1.034651
2.954284 | 201.56908 | 469.4752 | 0 | 1.034255
2.992389 | 201.35996 | 471.8064 | 0 | 1.033892
3.031266 | 201.13595 | 474.3277 | 0 | 1.033597
3.069736 | 201.48868 | 477.0452 | 0 | 1.033271
3.108815 | 201.17359 | 479.7267 | 0 | 1.0329
3.147043 | 200.95967 | 481.4598 | 0 | 1.032598
3.186366 | 201.11961 | 484.1455 | 0 | 1.032224
3.225811 | 201.13909 | 486.445 | 0 | 1.031924
3.263876 | 201.13213 | 488.7408 | 0 | 1.031588
3.302427 | 201.36572 | 491.5109 | 0 | 1.031308
3.341466 | 200.92681 | 493.6416 | 0 | 1.030957
3.379653 | 201.0946 | 496.0239 | 0 | 1.030712
3.419056 | 201.04486 | 498.2013 | 0 | 1.030326
3.457243 | 201.14312 | 500.181 | 0 | 1.030089
3.497012 | 201.21219 | 502.6587 | 0 | 1.029823
3.535117 | 201.20524 | 504.5456 | 0 | 1.029479
3.574197 | 200.99928 | 506.5602 | 0 | 1.029186
3.612911 | 201.03442 | 508.3492 | 0 | 1.028914
3.651585 | 201.08206 | 510.7101 | 0 | 1.028626
3.690989 | 201.02267 | 512.9427 | 0 | 1.028262
3.728932 | 201.02037 | 514.6582 | 0 | 1.028035
3.768173 | 201.0131 | 516.749 | 0 | 1.027761
3.807334 | 200.86979 | 518.5378 | 0 | 1.027494
3.845804 | 200.77001 | 520.6858 | 0 | 1.027216
3.885005 | 200.74999 | 522.2957 | 0 | 1.026946
3.923475 | 200.71867 | 523.983 | 0 | 1.026641
3.962392 | 200.84922 | 526.0057 | 0 | 1.026415
4.001837 | 200.96522 | 527.969 | 0 | 1.026103
4.03982 | 200.8414 | 529.4689 | 0 | 1.025867
4.079225 | 200.72117 | 530.9818 | 0 | 1.025601
4.118061 | 200.71453 | 532.8788 | 0 | 1.025345
4.157546 | 200.67253 | 534.5124 | 0 | 1.025046
4.196219 | 200.78896 | 535.9031 | 0 | 1.024816
4.235136 | 200.64272 | 537.4083 | 0 | 1.024578
4.27462 | 200.42577 | 538.7553 | 0 | 1.024351
4.313619 | 200.54871 | 540.8755 | 0 | 1.024124
4.352617 | 200.55579 | 542.1253 | 0 | 1.023875
4.39117 | 200.64979 | 543.9703 | 0 | 1.023658
4.430493 | 200.56187 | 545.4807 | 0 | 1.023354
4.470059 | 200.48778 | 546.5162 | 0 | 1.023209
4.507921 | 200.61497 | 548.6025 | 0 | 1.02295
4.547447 | 200.33904 | 549.6323 | 0 | 1.022746
4.585552 | 200.37441 | 551.1557 | 0 | 1.022535
4.624185 | 200.67829 | 553.092 | 0 | 1.022243
4.663305 | 200.67765 | 554.5332 | 0 | 1.022017
4.702627 | 200.52685 | 555.6139 | 0 | 1.0219
4.740935 | 200.7216 | 556.6921 | 0 | 1.021647
4.779853 | 200.51356 | 558.0068 | 0 | 1.021401
4.818079 | 200.31218 | 559.6752 | 0 | 1.021179
4.857322 | 200.27823 | 560.4543 | 0 | 1.02097
4.896116 | 200.32098 | 561.9453 | 0 | 1.020819
4.935156 | 200.22611 | 562.784 | 0 | 1.020605
4.974722 | 200.38561 | 564.5395 | 0 | 1.020336
5.014125 | 200.47744 | 565.385 | 0 | 1.020204
5.053164 | 200.41782 | 566.7826 | 0 | 1.020035
5.09204 | 200.38789 | 567.5922 | 0 | 1.019803
5.130714 | 200.16625 | 569.0433 | 0 | 1.019548
5.169348 | 200.19836 | 570.0939 | 0 | 1.019428
5.209036 | 200.0333 | 571.0885 | 0 | 1.019154
5.247547 | 200.28889 | 572.2667 | 0 | 1.019037
5.286667 | 200.34253 | 573.7209 | 0 | 1.018836
5.325341 | 200.04015 | 574.2978 | 0 | 1.018646
5.364744 | 200.45841 | 576.2457 | 0 | 1.018444
5.403742 | 200.39399 | 577.1941 | 0 | 1.018302
5.442903 | 200.37244 | 578.213 | 0 | 1.018142
5.481577 | 200.14114 | 579.1322 | 0 | 1.017902
5.519641 | 200.03559 | 580.074 | 0 | 1.017726
5.559126 | 199.85791 | 581.0853 | 0 | 1.017526
5.597596 | 200.10576 | 582.0015 | 0 | 1.017361
5.63692 | 200.24611 | 583.8056 | 0 | 1.017169
5.675837 | 199.93243 | 584.0484 | 0 | 1.017079
5.714754 | 199.93102 | 585.5187 | 0 | 1.016917
5.754076 | 199.94951 | 586.2542 | 0 | 1.016657
5.792709 | 200.04449 | 587.1717 | 0 | 1.016555
5.830733 | 199.94199 | 588.0382 | 0 | 1.016395
5.870178 | 199.98334 | 589.1313 | 0 | 1.016167
5.908526 | 200.01481 | 589.8326 | 0 | 1.016025
5.947729 | 200.10402 | 591.2486 | 0 | 1.015876
5.985874 | 199.92297 | 591.838 | 0 | 1.015756
6.025075 | 199.9678 | 592.673 | 0 | 1.015566
6.06448 | 200.11317 | 593.6068 | 0 | 1.015373
6.102463 | 199.77674 | 594.2588 | 0 | 1.015277
6.141908 | 199.82113 | 595.5116 | 0 | 1.015083
6.1805 | 199.80731 | 596.269 | 0 | 1.014919
6.220066 | 199.81893 | 597.2308 | 0 | 1.014816
6.258131 | 199.69839 | 597.8751 | 0 | 1.01469
6.297332 | 199.97171 | 599.2239 | 0 | 1.014551
6.337264 | 199.79382 | 599.6533 | 0 | 1.014355
6.375247 | 199.78707 | 600.5485 | 0 | 1.014256
6.41457 | 199.88163 | 601.4068 | 0 | 1.014076
6.452838 | 199.9148 | 602.2989 | 0 | 1.013908
6.491552 | 199.93373 | 603.1331 | 0 | 1.013809
6.530387 | 199.81187 | 603.6289 | 0 | 1.013704
6.569061 | 199.74365 | 604.3013 | 0 | 1.01351
6.608789 | 199.75442 | 605.4083 | 0 | 1.0134
6.647138 | 199.74192 | 605.6907 | 0 | 1.013272
6.686055 | 199.74997 | 606.669 | 0 | 1.013153
6.724404 | 199.91829 | 607.3382 | 0 | 1.013035
6.763686 | 199.79534 | 608.2292 | 0 | 1.012871
6.80236 | 199.76825 | 608.8869 | 0 | 1.012795
6.840222 | 199.88346 | 609.8742 | 0 | 1.012654
6.87922 | 200.0394 | 610.7191 | 0 | 1.012473
6.918218 | 199.83157 | 611.0084 | 0 | 1.012398
6.95681 | 199.80425 | 611.8312 | 0 | 1.012263
6.995484 | 199.78316 | 612.3281 | 0 | 1.012151
7.033995 | 199.8802 | 613.3107 | 0 | 1.011963
7.072384 | 199.71798 | 613.6642 | 0 | 1.011862
7.111465 | 199.7677 | 614.5143 | 0 | 1.011745
7.1503 | 200.02492 | 615.4918 | 0 | 1.011641
7.188974 | 199.92155 | 615.8054 | 0 | 1.011493
7.226836 | 199.6824 | 616.6812 | 0 | 1.011388
7.265388 | 199.80948 | 617.3676 | 0 | 1.011301
7.304629 | 199.75324 | 617.968 | 0 | 1.011159
7.342937 | 199.7689 | 618.4651 | 0 | 1.011197
7.381449 | 199.56763 | 618.6888 | 0 | 1.010937
7.420974 | 199.47708 | 619.5323 | 0 | 1.010873
7.459363 | 199.74855 | 619.9645 | 0 | 1.010696
7.497023 | 199.68969 | 620.7169 | 0 | 1.010649
7.536183 | 199.57044 | 620.7597 | 0 | 1.010499
7.57506 | 199.65336 | 621.6554 | 0 | 1.010397
7.613449 | 199.70634 | 622.227 | 0 | 1.010291
7.65265 | 199.88956 | 622.5904 | 0 | 1.010169
7.690553 | 199.90839 | 623.6832 | 0 | 1.010132
7.729997 | 199.53018 | 623.3513 | 0 | 1.010018
7.768589 | 199.25479 | 623.9228 | 0 | 1.009865
7.807141 | 199.55891 | 624.6757 | 0 | 1.009761
7.845328 | 199.55608 | 625.3262 | 0 | 1.009734
7.884327 | 199.45522 | 625.7995 | 0 | 1.009565
7.922878 | 199.56087 | 626.3489 | 0 | 1.009474
7.961146 | 199.70579 | 626.9388 | 0 | 1.009384
7.99986 | 199.46522 | 627.2001 | 0 | 1.009311
8.038656 | 199.6169 | 627.9024 | 0 | 1.009243
8.07741 | 199.57349 | 628.4355 | 0 | 1.009173
8.116286 | 199.36622 | 628.5118 | 0 | 1.009024
8.154472 | 199.54673 | 629.2522 | 0 | 1.008982
8.193187 | 199.66727 | 629.7178 | 0 | 1.008845
8.23182 | 199.48395 | 630.2274 | 0 | 1.008819
8.271589 | 199.53768 | 630.5999 | 0 | 1.008705
8.30941 | 199.6997 | 631.1571 | 0 | 1.008592
8.347719 | 199.37829 | 631.2871 | 0 | 1.008557
8.387163 | 199.54443 | 632.0174 | 0 | 1.008434
8.424822 | 199.56412 | 632.5308 | 0 | 1.008334
8.463618 | 199.45815 | 632.8057 | 0 | 1.008245
8.501926 | 199.57805 | 633.5594 | 0 | 1.008239
8.541167 | 199.43204 | 633.6243 | 0 | 1.008148
8.579516 | 199.48709 | 634.4539 | 0 | 1.008011
8.617581 | 199.56989 | 634.6406 | 0 | 1.007976
8.656255 | 199.60895 | 635.2404 | 0 | 1.007867
8.694807 | 199.56902 | 635.5329 | 0 | 1.007756
8.73344 | 199.76651 | 636.866 | 0 | 1.007689
8.771423 | 199.84811 | 636.621 | 0 | 1.007638
8.810584 | 199.76444 | 637.2019 | 0 | 1.007607
8.848527 | 199.57848 | 637.3783 | 0 | 1.007483
8.886348 | 199.51004 | 637.804 | 0 | 1.007395
8.925346 | 199.79241 | 638.3184 | 0 | 1.007305
8.963046 | 199.66554 | 638.4555 | 0 | 1.007283
9.002165 | 199.65172 | 639.0936 | 0 | 1.007176
9.039946 | 199.62408 | 639.3582 | 0 | 1.007132
9.078051 | 199.77673 | 639.7149 | 0 | 1.007073
9.116806 | 199.41333 | 640.0378 | 0 | 1.006925
9.154668 | 199.7206 | 640.4355 | 0 | 1.006926
9.19391 | 199.64008 | 640.9837 | 0 | 1.006846
9.231569 | 199.51017 | 641.1167 | 0 | 1.006753
9.268903 | 199.55988 | 641.6065 | 0 | 1.006665
9.307252 | 199.46435 | 642.0913 | 0 | 1.006593
9.345235 | 199.41245 | 642.0622 | 0 | 1.006599
9.383665 | 199.32487 | 642.7038 | 0 | 1.006472
9.420635 | 199.11084 | 642.1896 | 0 | 1.006429
9.459309 | 199.04175 | 643.4282 | 0 | 1.006401
9.496805 | 199.24457 | 643.7087 | 0 | 1.006336
9.534992 | 199.1734 | 644.637 | 0 | 1.006228
9.573057 | 199.29636 | 644.7529 | 0 | 1.006183
9.611933 | 199.25784 | 645.0744 | 0 | 1.006097
9.650079 | 199.41594 | 645.3994 | 0 | 1.006053
9.688387 | 199.51778 | 645.7457 | 0 | 1.005993
9.725965 | 199.33825 | 645.952 | 0 | 1.005937
9.764273 | 199.34684 | 646.4739 | 0 | 1.005845
9.802013 | 199.25817 | 646.3468 | 0 | 1.005828
9.840444 | 199.21367 | 647.2154 | 0 | 1.005729
9.878549 | 199.3328 | 647.2426 | 0 | 1.005768
9.916369 | 199.54944 | 647.9413 | 0 | 1.005707
9.954922 | 199.21878 | 647.6462 | 0 | 1.005606
9.992459 | 199.15274 | 648.1505 | 0 | 1.005545
10.03069 | 199.1769 | 648.4925 | 0 | 1.005527
10.06818 | 199.35643 | 649.0593 | 0 | 1.005442
10.10661 | 199.34586 | 649.5668 | 0 | 1.005352
10.14464 | 199.31562 | 649.5248 | 0 | 1.005414
10.18201 | 199.29898 | 650.2296 | 0 | 1.005333
10.22081 | 199.22313 | 649.9646 | 0 | 1.005215
10.2583 | 199.41822 | 650.7021 | 0 | 1.005201
10.29641 | 199.35403 | 650.9025 | 0 | 1.005183
10.33456 | 199.31887 | 651.1651 | 0 | 1.005181
10.37205 | 199.34359 | 651.4577 | 0 | 1.005054
10.41016 | 199.37317 | 651.6614 | 0 | 1.005046
10.44765 | 199.53346 | 652.1113 | 0 | 1.004983
10.48592 | 199.41223 | 652.4683 | 0 | 1.004881
10.5235 | 199.31333 | 652.4527 | 0 | 1.004847
10.56108 | 199.31116 | 653.1322 | 0 | 1.004791
10.59906 | 199.45357 | 653.0384 | 0 | 1.004786
10.63591 | 199.12978 | 653.3188 | 0 | 1.004761
10.67446 | 199.11835 | 653.5124 | 0 | 1.004696
10.71244 | 199.24522 | 653.9994 | 0 | 1.004671
10.75043 | 199.13261 | 654.1286 | 0 | 1.00462
10.78837 | 199.54107 | 654.6128 | 0 | 1.004595
10.82566 | 199.26643 | 654.7742 | 0 | 1.00452
10.86377 | 199.28157 | 654.9886 | 0 | 1.004484
10.90074 | 199.30941 | 655.4616 | 0 | 1.004429
10.93807 | 199.33074 | 655.5537 | 0 | 1.004383
10.97622 | 199.43726 | 655.9968 | 0 | 1.004384
11.01323 | 199.2215 | 656.1711 | 0 | 1.004292
11.05113 | 199.31497 | 656.1567 | 0 | 1.004252
11.08855 | 199.41735 | 656.7515 | 0 | 1.004285
11.12621 | 199.37002 | 656.8689 | 0 | 1.004237
11.16411 | 199.25382 | 657.1425 | 0 | 1.004215
11.20144 | 199.29538 | 657.4941 | 0 | 1.004128
11.23955 | 199.16731 | 657.3257 | 0 | 1.004101
11.27599 | 198.95819 | 657.6166 | 0 | 1.004117
11.3147 | 199.17124 | 657.9241 | 0 | 1.004012
11.35147 | 199.21911 | 658.3822 | 0 | 1.003977
11.38925 | 199.16089 | 658.543 | 0 | 1.003941
11.4263 | 199.27351 | 658.6096 | 0 | 1.003911
11.46307 | 199.37698 | 659.1344 | 0 | 1.003874
11.50069 | 199.28918 | 659.068 | 0 | 1.003902
11.53761 | 199.35141 | 659.429 | 0 | 1.00391
11.57556 | 199.24641 | 659.5328 | 0 | 1.003797
11.61225 | 199.22356 | 659.8534 | 0 | 1.003773
11.6501 | 199.11738 | 659.7334 | 0 | 1.003781
11.68752 | 199.2659 | 660.2272 | 0 | 1.00372
11.72489 | 199.20605 | 660.2568 | 0 | 1.003715
11.76191 | 199.04089 | 660.4931 | 0 | 1.003735
11.79923 | 199.13293 | 660.5337 | 0 | 1.003654
11.83654 | 199.3611 | 661.1967 | 0 | 1.003673
11.8735 | 199.27056 | 661.0013 | 0 | 1.003622
11.91065 | 199.21104 | 661.3674 | 0 | 1.003575
11.94879 | 199.27557 | 661.5469 | 0 | 1.003529
11.98537 | 199.21792 | 661.6863 | 0 | 1.003542
12.02294 | 199.26981 | 661.9682 | 0 | 1.003536
12.06094 | 199.5118 | 662.3445 | 0 | 1.003509
12.09739 | 199.27133 | 662.3792 | 0 | 1.003444
12.13507 | 198.98387 | 662.3617 | 0 | 1.003412
12.17147 | 199.31486 | 662.6844 | 0 | 1.003422
12.20885 | 199.13869 | 662.7864 | 0 | 1.00336
12.24621 | 199.15904 | 663.0143 | 0 | 1.003341
12.28354 | 199.287 | 663.3839 | 0 | 1.00333
12.32088 | 199.16873 | 663.4072 | 0 | 1.003332
12.35796 | 199.22465 | 663.3878 | 0 | 1.003291
12.39579 | 199.298 | 663.6416 | 0 | 1.003262
12.4325 | 199.15414 | 663.4573 | 0 | 1.003236
12.46997 | 198.88171 | 663.717 | 0 | 1.003253
12.50768 | 198.87017 | 663.3715 | 0 | 1.003268
12.54437 | 199.06732 | 664.2877 | 0 | 1.00317
12.58169 | 198.95525 | 663.7635 | 0 | 1.003222
12.61861 | 199.08527 | 664.2146 | 0 | 1.003175
12.65642 | 199.07732 | 664.3002 | 0 | 1.003147
12.69359 | 199.14707 | 664.4493 | 0 | 1.003097
12.73002 | 199.25783 | 664.7693 | 0 | 1.003077
12.7672 | 199.01586 | 664.6036 | 0 | 1.003037
12.80401 | 198.99573 | 664.941 | 0 | 1.003083
12.84152 | 199.32977 | 665.4446 | 0 | 1.003037
12.87799 | 199.2387 | 665.7063 | 0 | 1.003006
12.91534 | 199.06775 | 665.7221 | 0 | 1.002992
12.95286 | 198.96308 | 665.6445 | 0 | 1.003041
12.98936 | 199.35207 | 666.2844 | 0 | 1.002979
13.02687 | 199.16916 | 666.0834 | 0 | 1.002964
13.06368 | 199.28526 | 666.3371 | 0 | 1.003017
13.10094 | 198.99398 | 665.9348 | 0 | 1.002998
13.13792 | 199.42443 | 666.2855 | 0 | 1.002905
13.17513 | 199.33356 | 666.6007 | 0 | 1.00296
13.2119 | 199.16134 | 666.0974 | 0 | 1.002932
13.24924 | 199.0794 | 666.3569 | 0 | 1.002951
13.28638 | 199.16873 | 666.4616 | 0 | 1.002899
13.32288 | 199.19604 | 666.7407 | 0 | 1.002918
13.36034 | 199.13729 | 666.6712 | 0 | 1.002914
13.39691 | 199.45402 | 667.1432 | 0 | 1.002885
13.43415 | 198.96472 | 666.7658 | 0 | 1.002866
13.47132 | 199.23911 | 667.1845 | 0 | 1.002861
13.50783 | 199.1015 | 666.8273 | 0 | 1.002866
13.54553 | 199.26371 | 667.3872 | 0 | 1.002919
13.58258 | 199.41594 | 667.7578 | 0 | 1.002798
13.61902 | 199.22237 | 667.5758 | 0 | 1.002822
13.65586 | 199.45761 | 667.9779 | 0 | 1.002824
13.69277 | 199.23098 | 667.7931 | 0 | 1.002803
13.73094 | 199.46197 | 668.3344 | 0 | 1.002848
13.76683 | 199.44834 | 668.1487 | 0 | 1.002766
13.80429 | 199.25621 | 668.4283 | 0 | 1.002794
13.84049 | 199.03239 | 667.953 | 0 | 1.002788
13.87755 | 199.27981 | 668.7404 | 0 | 1.002783
13.91382 | 199.1647 | 668.4231 | 0 | 1.002863
13.95089 | 199.18657 | 668.495 | 0 | 1.002792
13.98792 | 199.14327 | 668.6495 | 0 | 1.00274
14.02468 | 199.19603 | 668.7546 | 0 | 1.002715
14.0615 | 199.45683 | 669.2601 | 0 | 1.002766
14.09882 | 199.27035 | 668.8048 | 0 | 1.002693
14.1359 | 199.39984 | 669.2695 | 0 | 1.002695
14.17309 | 199.45337 | 669.6216 | 0 | 1.002748
14.20974 | 199.31017 | 669.1559 | 0 | 1.002774
14.24739 | 199.15273 | 669.4085 | 0 | 1.002781
14.28449 | 199.27449 | 669.5802 | 0 | 1.002746
14.32113 | 199.29439 | 669.7216 | 0 | 1.002767
14.35818 | 199.22042 | 669.861 | 0 | 1.002779
14.39496 | 199.31366 | 669.9786 | 0 | 1.002809
14.43321 | 199.4105 | 670.3078 | 0 | 1.002796
14.46897 | 199.24663 | 669.7982 | 0 | 1.002749
14.50664 | 199.29246 | 670.3863 | 0 | 1.002769
14.54403 | 199.35773 | 670.1033 | 0 | 1.002778
14.58067 | 199.39711 | 670.574 | 0 | 1.002804
14.61769 | 199.50147 | 670.6578 | 0 | 1.002713
14.65408 | 199.40994 | 670.621 | 0 | 1.002766
14.69136 | 199.32268 | 670.6124 | 0 | 1.002785
14.72904 | 199.19582 | 670.7134 | 0 | 1.002746
14.76564 | 199.25882 | 670.5121 | 0 | 1.002716
14.80351 | 199.52606 | 671.1264 | 0 | 1.0028
14.84027 | 199.18983 | 670.7199 | 0 | 1.002775
14.87694 | 199.22063 | 671.0598 | 0 | 1.00276
14.91398 | 199.62876 | 671.1183 | 0 | 1.002783
14.95145 | 199.45239 | 671.474 | 0 | 1.002771
14.98889 | 199.46053 | 671.3897 | 0 | 1.002764
15.026 | 199.30746 | 671.549 | 0 | 1.00281
15.06359 | 199.34391 | 671.8476 | 0 | 1.002806
15.10064 | 199.21976 | 671.4445 | 0 | 1.00282
15.13741 | 199.30081 | 671.8482 | 0 | 1.002778
15.17446 | 199.33912 | 671.6191 | 0 | 1.002838
15.21193 | 199.25708 | 671.8961 | 0 | 1.00281
15.24929 | 199.64998 | 671.9979 | 0 | 1.002813
15.28576 | 199.12032 | 671.7482 | 0 | 1.002858
15.3233 | 199.6676 | 672.2103 | 0 | 1.002808
15.36048 | 199.44129 | 672.1059 | 0 | 1.002815
15.3976 | 199.50993 | 672.2988 | 0 | 1.002909
15.43569 | 199.23065 | 671.9631 | 0 | 1.002813
15.47174 | 199.40385 | 672.2562 | 0 | 1.002812
15.51007 | 199.48764 | 672.6101 | 0 | 1.002921
15.54634 | 199.48537 | 672.555 | 0 | 1.002867
15.58348 | 199.36011 | 672.6346 | 0 | 1.002901
15.62091 | 199.3747 | 672.341 | 0 | 1.002872
15.65751 | 199.33934 | 672.711 | 0 | 1.002893
15.69505 | 199.50059 | 672.1991 | 0 | 1.00291
15.73199 | 199.33379 | 672.3418 | 0 | 1.002936
15.76983 | 199.28548 | 672.3459 | 0 | 1.002957
15.80693 | 199.29385 | 672.2861 | 0 | 1.002982
15.84353 | 199.32106 | 672.4834 | 0 | 1.002978
15.88133 | 199.39123 | 672.4899 | 0 | 1.003007
15.9186 | 199.21376 | 672.3998 | 0 | 1.002941
15.95615 | 199.48611 | 672.6141 | 0 | 1.003001
15.9929 | 199.29799 | 672.6068 | 0 | 1.003035
16.03044 | 199.3328 | 672.5404 | 0 | 1.002988
16.06772 | 199.37111 | 672.6617 | 0 | 1.002984
16.1053 | 199.7132 | 672.8152 | 0 | 1.003064
16.14291 | 199.37764 | 672.7392 | 0 | 1.003065
16.18042 | 199.49809 | 672.6688 | 0 | 1.003107
16.21776 | 199.50701 | 673.2098 | 0 | 1.003059
16.25517 | 199.39831 | 672.8095 | 0 | 1.0031
16.29173 | 199.42932 | 672.9312 | 0 | 1.003078
16.32946 | 199.50777 | 672.8087 | 0 | 1.003153
16.36714 | 199.57675 | 673.1052 | 0 | 1.003085
16.40435 | 199.33052 | 672.7128 | 0 | 1.003183
16.44181 | 199.41941 | 672.8073 | 0 | 1.0032
16.4794 | 199.46249 | 672.6805 | 0 | 1.003146
16.51697 | 199.51038 | 672.7557 | 0 | 1.003162
16.55446 | 199.52354 | 672.6336 | 0 | 1.003202
16.59288 | 199.30277 | 672.5071 | 0 | 1.003236
16.63051 | 199.52789 | 672.7361 | 0 | 1.00325
16.66832 | 199.3574 | 672.4541 | 0 | 1.003224
16.70607 | 199.47361 | 672.422 | 0 | 1.003307
16.74374 | 199.53149 | 672.3929 | 0 | 1.003322
16.78168 | 199.30159 | 672.4068 | 0 | 1.003302
16.81914 | 199.51071 | 672.3583 | 0 | 1.003287
16.85724 | 199.43639 | 672.738 | 0 | 1.003313
16.89552 | 199.53171 | 672.3895 | 0 | 1.003349
16.93251 | 199.53442 | 672.3839 | 0 | 1.003428
16.97091 | 199.39102 | 672.1876 | 0 | 1.003364
17.00856 | 199.63648 | 672.3404 | 0 | 1.003445
17.04726 | 199.60624 | 672.2914 | 0 | 1.003414
17.08461 | 199.58754 | 672.258 | 0 | 1.003409
17.12283 | 199.34587 | 671.9856 | 0 | 1.003442
17.16107 | 199.55356 | 672.113 | 0 | 1.003495
17.19908 | 199.52224 | 671.8609 | 0 | 1.003538
17.23691 | 199.49712 | 671.8352 | 0 | 1.003548
17.27455 | 199.57784 | 671.7819 | 0 | 1.003517
17.31273 | 199.43866 | 671.8444 | 0 | 1.003549
17.35084 | 199.44315 | 671.478 | 0 | 1.003566
17.38898 | 199.40734 | 671.5682 | 0 | 1.003635
17.42686 | 199.72528 | 671.8222 | 0 | 1.003672
17.4646 | 199.80687 | 671.5103 | 0 | 1.003657
17.50372 | 199.69361 | 671.6965 | 0 | 1.003704
17.54118 | 199.70993 | 671.2071 | 0 | 1.003658
17.57934 | 199.4674 | 671.3713 | 0 | 1.003747
17.61783 | 199.67946 | 671.2346 | 0 | 1.003704
17.65612 | 199.82677 | 671.6528 | 0 | 1.003752
17.69458 | 199.59275 | 671.0719 | 0 | 1.003795
17.73202 | 199.67021 | 671.0674 | 0 | 1.003823
17.77017 | 199.56303 | 670.9822 | 0 | 1.003807
17.8092 | 199.81722 | 671.0876 | 0 | 1.00383
17.84619 | 199.49026 | 670.5981 | 0 | 1.00384
17.88501 | 199.70665 | 670.9414 | 0 | 1.003912
17.92275 | 199.65824 | 670.4536 | 0 | 1.003952
17.96106 | 199.5626 | 670.5794 | 0 | 1.003916
17.99933 | 199.66967 | 670.3855 | 0 | 1.003957
18.03752 | 199.54574 | 670.3596 | 0 | 1.003981
18.07619 | 199.71438 | 670.4512 | 0 | 1.004034
18.11417 | 199.57534 | 670.14 | 0 | 1.004094
18.15318 | 199.49296 | 670.0393 | 0 | 1.004116
18.19118 | 199.51615 | 669.8633 | 0 | 1.004057
18.22977 | 199.82274 | 670.3895 | 0 | 1.004101
18.26817 | 199.44401 | 669.5143 | 0 | 1.004132
18.30608 | 199.59492 | 670.0027 | 0 | 1.004158
18.3448 | 199.71145 | 669.7827 | 0 | 1.004148
18.38651 | 199.5465 | 669.8434 | 0 | 1.00424
18.42178 | 199.60503 | 669.5718 | 0 | 1.004225
18.45979 | 199.6242 | 669.7612 | 0 | 1.004257
18.49806 | 199.58176 | 669.496 | 0 | 1.004286
18.53703 | 199.51158 | 669.7873 | 0 | 1.004301
18.57456 | 199.59295 | 669.4054 | 0 | 1.004314
18.61334 | 199.59786 | 669.7833 | 0 | 1.004374
18.65152 | 199.49209 | 669.0363 | 0 | 1.004431
18.68995 | 199.78859 | 669.6183 | 0 | 1.00441
18.72893 | 199.96334 | 669.4209 | 0 | 1.004495
18.76753 | 199.94517 | 669.3416 | 0 | 1.004513
18.80641 | 199.7713 | 669.1094 | 0 | 1.004554
18.84444 | 199.7021 | 668.7701 | 0 | 1.004606
18.88311 | 199.51919 | 668.6817 | 0 | 1.004599
18.92147 | 199.66542 | 668.5436 | 0 | 1.004607
18.96011 | 199.71983 | 668.7184 | 0 | 1.004627
18.99899 | 199.7207 | 668.6125 | 0 | 1.004687
19.03751 | 199.66272 | 668.4599 | 0 | 1.004707
19.07571 | 199.711 | 668.577 | 0 | 1.004682
19.11434 | 199.74584 | 668.1974 | 0 | 1.00473
19.15279 | 199.67686 | 668.3298 | 0 | 1.004771
19.19131 | 199.75041 | 667.963 | 0 | 1.004796
19.22957 | 199.68524 | 668.0558 | 0 | 1.004796
19.26867 | 199.58403 | 667.8681 | 0 | 1.004894
19.30664 | 199.74453 | 667.8766 | 0 | 1.004898
19.34497 | 199.78338 | 668.2056 | 0 | 1.004921
19.38366 | 199.69937 | 667.69 | 0 | 1.004903
19.42204 | 199.72364 | 667.5991 | 0 | 1.005008
19.46042 | 199.64333 | 667.578 | 0 | 1.00496
19.49865 | 199.57337 | 667.4677 | 0 | 1.005022
19.53714 | 199.52833 | 667.466 | 0 | 1.005036
19.5754 | 199.74888 | 667.1654 | 0 | 1.005052
19.61348 | 199.76911 | 667.4286 | 0 | 1.005136
19.65205 | 199.70166 | 666.976 | 0 | 1.005154
19.69016 | 199.91981 | 667.5098 | 0 | 1.005242
19.72884 | 199.64291 | 666.712 | 0 | 1.005245
19.76653 | 199.57609 | 666.8812 | 0 | 1.005228
19.80461 | 199.91666 | 667.0254 | 0 | 1.005273
19.84353 | 199.90534 | 667.1769 | 0 | 1.005298
19.88143 | 199.76075 | 666.6129 | 0 | 1.005394
19.92047 | 199.7578 | 666.5854 | 0 | 1.00535
19.95805 | 199.83831 | 666.5489 | 0 | 1.005389
19.99668 | 199.72101 | 666.9669 | 0 | 1.005454
20.03479 | 199.83462 | 666.3894 | 0 | 1.005438
20.07265 | 199.8999 | 666.5365 | 0 | 1.005519
20.11136 | 199.87151 | 666.2436 | 0 | 1.005513
20.14886 | 199.78664 | 666.1464 | 0 | 1.005601
20.18721 | 199.77293 | 665.9579 | 0 | 1.00563
20.22552 | 199.80763 | 665.7725 | 0 | 1.005674
20.26346 | 199.81591 | 665.745 | 0 | 1.005663
20.30193 | 199.75084 | 665.3447 | 0 | 1.005743
20.34016 | 199.69045 | 665.4287 | 0 | 1.005715
20.37846 | 199.77652 | 665.1284 | 0 | 1.005749
20.41649 | 199.82603 | 665.0767 | 0 | 1.005788
20.45484 | 199.79383 | 665.0359 | 0 | 1.005823
20.49286 | 199.92014 | 665.2107 | 0 | 1.005893
20.53097 | 199.97334 | 664.8441 | 0 | 1.005943
20.56911 | 199.73909 | 665 | 0 | 1.005935
20.60722 | 199.93308 | 664.6066 | 0 | 1.00594
20.64524 | 199.94429 | 665.1765 | 0 | 1.006018
20.68327 | 199.93231 | 664.5538 | 0 | 1.006127
20.72149 | 200.06876 | 664.838 | 0 | 1.006116
20.75984 | 199.96692 | 664.2521 | 0 | 1.00612
20.79795 | 199.89098 | 664.0885 | 0 | 1.00618
20.83634 | 199.91699 | 664.0084 | 0 | 1.006175
20.87432 | 199.78425 | 663.4203 | 0 | 1.00625
20.91247 | 199.75933 | 663.3098 | 0 | 1.006299
20.95074 | 199.90208 | 663.2259 | 0 | 1.006322
20.98831 | 199.85986 | 663.1724 | 0 | 1.006293
21.02711 | 199.94636 | 662.924 | 0 | 1.006406
21.06473 | 200.00457 | 662.8335 | 0 | 1.006429
21.10295 | 199.86704 | 662.4399 | 0 | 1.006446
21.14118 | 199.89849 | 662.1703 | 0 | 1.006523
21.17929 | 199.99282 | 662.0265 | 0 | 1.006511
21.21788 | 199.94615 | 662.0931 | 0 | 1.006577
21.25606 | 199.81635 | 661.6892 | 0 | 1.006539
21.29482 | 199.91405 | 661.6219 | 0 | 1.006681
21.33293 | 199.86139 | 661.0635 | 0 | 1.006618
21.37144 | 199.92297 | 661.2608 | 0 | 1.00672
21.4106 | 199.63083 | 660.3771 | 0 | 1.006726
21.44874 | 199.9914 | 660.7276 | 0 | 1.006754
21.4879 | 199.74007 | 660.084 | 0 | 1.006749
21.52654 | 199.96779 | 660.3208 | 0 | 1.006809
21.56497 | 200.10915 | 660.2988 | 0 | 1.006864
21.60295 | 200.00315 | 659.8563 | 0 | 1.006882
21.64158 | 199.88956 | 659.4066 | 0 | 1.00692
21.68009 | 199.81592 | 659.1224 | 0 | 1.006954
21.7184 | 199.79535 | 658.7376 | 0 | 1.006993
21.75695 | 199.76086 | 658.6374 | 0 | 1.00702
21.79571 | 200.04082 | 658.4876 | 0 | 1.007106
21.83414 | 200.04885 | 658.0991 | 0 | 1.007105
21.87285 | 199.98173 | 658.054 | 0 | 1.007146
21.91112 | 200.10402 | 657.772 | 0 | 1.007184
21.95048 | 199.93602 | 657.7165 | 0 | 1.007297
21.98883 | 200.11709 | 657.2592 | 0 | 1.00724
22.02803 | 200.1619 | 657.4938 | 0 | 1.007286
22.06715 | 200.2669 | 656.9378 | 0 | 1.007393
22.10583 | 200.01458 | 657.086 | 0 | 1.007381
22.14507 | 199.942 | 656.264 | 0 | 1.007471
22.18378 | 200.06887 | 656.4452 | 0 | 1.007498
22.22323 | 199.9962 | 656.0711 | 0 | 1.007495
22.26214 | 200.23143 | 656.273 | 0 | 1.007495
22.30126 | 200.18029 | 655.8681 | 0 | 1.007599
22.34083 | 200.24024 | 655.6048 | 0 | 1.007644
22.37922 | 199.81829 | 655.0908 | 0 | 1.007696
22.41883 | 200.13731 | 655.2865 | 0 | 1.007708
22.45726 | 200.23208 | 655.0484 | 0 | 1.007701
22.49662 | 200.08172 | 654.7145 | 0 | 1.007807
22.53594 | 199.9667 | 654.3227 | 0 | 1.007746
22.57498 | 200.06464 | 654.241 | 0 | 1.007846
22.61402 | 200.04592 | 654.1741 | 0 | 1.007902
22.65334 | 200.04744 | 653.8031 | 0 | 1.007906
22.69299 | 199.97433 | 653.9818 | 0 | 1.007907
22.73174 | 199.87053 | 653.1929 | 0 | 1.007975
22.7707 | 200.15386 | 654.0334 | 0 | 1.007984
22.81015 | 200.18605 | 653.3003 | 0 | 1.008073
22.8485 | 200.18454 | 653.3762 | 0 | 1.008082
22.8883 | 200.07312 | 652.6599 | 0 | 1.008164
22.92665 | 200.24209 | 652.7421 | 0 | 1.008186
22.96569 | 200.30464 | 652.7107 | 0 | 1.008171
23.00469 | 200.20063 | 652.3393 | 0 | 1.008213
23.04328 | 200.12523 | 652.1204 | 0 | 1.008299
23.08248 | 200.14971 | 651.8627 | 0 | 1.008355
23.12144 | 199.97258 | 651.4103 | 0 | 1.008389
23.1606 | 200.48125 | 651.7707 | 0 | 1.008476
23.19984 | 200.23839 | 651.3113 | 0 | 1.008417
23.23904 | 200.35102 | 651.2772 | 0 | 1.008494
23.27865 | 200.29139 | 650.9275 | 0 | 1.008527
23.31781 | 200.35558 | 650.5696 | 0 | 1.008586
23.35721 | 200.27668 | 650.7945 | 0 | 1.008559
23.39662 | 200.6561 | 650.6777 | 0 | 1.008585
23.43586 | 200.21489 | 650.3468 | 0 | 1.008667
23.47547 | 200.33057 | 649.789 | 0 | 1.008767
23.51447 | 200.26853 | 649.9651 | 0 | 1.008774
23.55432 | 200.22785 | 649.6289 | 0 | 1.008778
23.59348 | 200.23438 | 649.4367 | 0 | 1.008863
23.63296 | 200.37104 | 649.3276 | 0 | 1.008881
23.67249 | 200.18715 | 649.035 | 0 | 1.008904
23.71153 | 200.20509 | 648.7524 | 0 | 1.009005
23.75166 | 200.40312 | 648.849 | 0 | 1.009018
23.79046 | 200.3485 | 648.2691 | 0 | 1.009026
23.83031 | 200.20096 | 648.1236 | 0 | 1.009028
23.86975 | 200.44817 | 648.1326 | 0 | 1.009145
23.90899 | 200.62226 | 648.1205 | 0 | 1.009125
23.94864 | 200.48635 | 647.7837 | 0 | 1.009157
23.98784 | 200.69527 | 647.5356 | 0 | 1.009203
24.02753 | 200.49147 | 647.2918 | 0 | 1.009218
24.06673 | 200.37733 | 646.73 | 0 | 1.009312
24.10605 | 200.5449 | 646.9944 | 0 | 1.009344
24.14598 | 200.17724 | 646.1418 | 0 | 1.009404
24.18474 | 200.24144 | 646.2008 | 0 | 1.00947
24.22491 | 200.4077 | 645.9332 | 0 | 1.009469
24.26351 | 200.15679 | 645.4544 | 0 | 1.009482
24.30327 | 200.30215 | 645.4082 | 0 | 1.009555
24.34191 | 200.02504 | 644.8691 | 0 | 1.009588
24.3807 | 200.24166 | 644.8031 | 0 | 1.009619
24.42011 | 200.20227 | 644.8495 | 0 | 1.009645
24.45866 | 200.32512 | 644.4278 | 0 | 1.00972
24.49778 | 200.32316 | 644.4426 | 0 | 1.009713
24.53698 | 200.38832 | 643.9164 | 0 | 1.009846
24.57606 | 200.4412 | 643.8465 | 0 | 1.009807
24.61546 | 200.2236 | 643.2329 | 0 | 1.009891
24.65434 | 200.35514 | 643.2377 | 0 | 1.009877
24.6937 | 200.19586 | 642.8264 | 0 | 1.009973
24.73238 | 200.34773 | 642.676 | 0 | 1.009967
24.77121 | 200.11664 | 642.4109 | 0 | 1.010063
24.81001 | 200.16921 | 641.8793 | 0 | 1.010054
24.84896 | 200.20216 | 642.0307 | 0 | 1.010113
24.88845 | 200.1705 | 641.7241 | 0 | 1.010176
24.92708 | 200.4016 | 642.1322 | 0 | 1.010243
24.96645 | 200.23143 | 641.5964 | 0 | 1.010237
25.00492 | 200.29432 | 641.5159 | 0 | 1.010265
25.04371 | 200.34165 | 641.382 | 0 | 1.010278
25.08275 | 200.2188 | 641.0409 | 0 | 1.010362
25.12163 | 200.26495 | 640.5851 | 0 | 1.010424
25.16071 | 200.13394 | 640.2692 | 0 | 1.010487
25.19942 | 200.01132 | 639.745 | 0 | 1.010451
25.23781 | 199.97009 | 639.7281 | 0 | 1.010464
25.2764 | 200.37505 | 639.6673 | 0 | 1.010507
25.31479 | 200.60788 | 639.8198 | 0 | 1.010645
25.35346 | 200.59397 | 639.2581 | 0 | 1.010621
25.39165 | 200.31022 | 638.7064 | 0 | 1.010701
25.43049 | 200.46786 | 639.0259 | 0 | 1.01068
25.46888 | 200.38539 | 638.3176 | 0 | 1.010764
25.50722 | 200.19976 | 638.1105 | 0 | 1.010763
25.54594 | 200.36582 | 637.8305 | 0 | 1.01085
25.58413 | 200.49071 | 637.9515 | 0 | 1.010861
25.62272 | 200.46046 | 637.4314 | 0 | 1.010934
25.66111 | 200.44502 | 637.1056 | 0 | 1.010982
25.69958 | 200.41303 | 636.9726 | 0 | 1.010945
25.73853 | 200.35351 | 636.4862 | 0 | 1.010982
25.77672 | 200.4855 | 636.378 | 0 | 1.011067
25.81572 | 200.61737 | 636.1111 | 0 | 1.011108
25.85395 | 200.37462 | 635.547 | 0 | 1.011127
25.89246 | 200.51095 | 635.8016 | 0 | 1.01113
25.93105 | 200.49038 | 635.0451 | 0 | 1.011248
25.96932 | 200.35111 | 634.8109 | 0 | 1.011277
26.00815 | 200.42174 | 634.482 | 0 | 1.01133
26.04573 | 200.43773 | 634.3536 | 0 | 1.011304
26.08465 | 200.3557 | 633.8393 | 0 | 1.011331
26.12308 | 200.64696 | 633.832 | 0 | 1.011417
26.16155 | 200.58668 | 633.5719 | 0 | 1.011484
26.20022 | 200.45917 | 632.8865 | 0 | 1.011446
26.23829 | 200.54056 | 632.8837 | 0 | 1.011475
26.27696 | 200.33752 | 632.4426 | 0 | 1.01158
26.31486 | 200.6067 | 632.3175 | 0 | 1.01156
26.3535 | 200.34122 | 631.8038 | 0 | 1.011584
26.39237 | 200.52641 | 631.5391 | 0 | 1.011658
26.43072 | 200.42816 | 631.0772 | 0 | 1.011659
26.46952 | 200.66762 | 631.1367 | 0 | 1.01171
26.50791 | 200.27451 | 630.2514 | 0 | 1.011783
26.54682 | 200.37593 | 630.2625 | 0 | 1.011764
26.58542 | 200.22371 | 629.5125 | 0 | 1.011886
26.62384 | 200.35351 | 629.6001 | 0 | 1.011966
26.6628 | 200.46123 | 629.1374 | 0 | 1.011862
26.70115 | 200.41152 | 629.1782 | 0 | 1.011939
26.74015 | 200.46469 | 628.7545 | 0 | 1.012012
26.77854 | 200.74565 | 628.5915 | 0 | 1.012042
26.81754 | 200.43305 | 628.4256 | 0 | 1.012093
26.85649 | 200.61617 | 628.0379 | 0 | 1.012128
26.89521 | 200.63478 | 627.9944 | 0 | 1.012157
26.93473 | 200.64901 | 627.5132 | 0 | 1.012172
26.97316 | 200.53479 | 627.2065 | 0 | 1.012209
27.01269 | 200.48135 | 626.62 | 0 | 1.012183
27.05112 | 200.4645 | 626.3874 | 0 | 1.012286
27.09012 | 200.40182 | 626.0504 | 0 | 1.012249
27.12903 | 200.45839 | 625.8384 | 0 | 1.012364
27.16738 | 200.55066 | 625.5847 | 0 | 1.012338
27.20553 | 200.40312 | 625.612 | 0 | 1.012408
27.244 | 200.36058 | 624.8419 | 0 | 1.01238
27.283 | 200.39573 | 625.1752 | 0 | 1.012448
27.32131 | 200.83997 | 624.8259 | 0 | 1.012479
27.35982 | 200.63608 | 624.8711 | 0 | 1.012574
27.39833 | 200.42249 | 624.1393 | 0 | 1.012526
27.43676 | 200.52815 | 624.0901 | 0 | 1.012604
27.47576 | 200.30074 | 623.8504 | 0 | 1.012598
27.5141 | 200.62238 | 623.6965 | 0 | 1.01262
27.55205 | 200.46243 | 623.426 | 0 | 1.012724
27.59076 | 200.31717 | 622.8523 | 0 | 1.012686
27.62903 | 200.61137 | 623.0276 | 0 | 1.012729
27.66778 | 200.51226 | 622.6057 | 0 | 1.012715
27.70552 | 200.66816 | 622.7866 | 0 | 1.012793
27.74359 | 200.62911 | 622.2585 | 0 | 1.012851
27.78243 | 200.48179 | 622.0378 | 0 | 1.012831
27.82021 | 200.56763 | 621.85 | 0 | 1.012927
27.85908 | 200.47852 | 621.7431 | 0 | 1.0129
27.89796 | 200.64001 | 621.2437 | 0 | 1.01292
27.93773 | 200.58886 | 621.2932 | 0 | 1.012952
27.97628 | 200.54773 | 620.6274 | 0 | 1.013033
28.01515 | 200.36451 | 620.6672 | 0 | 1.01308
28.05367 | 200.5783 | 620.2804 | 0 | 1.01305
28.09153 | 200.66437 | 620.5217 | 0 | 1.013149
28.13045 | 200.48735 | 619.9661 | 0 | 1.013181
28.16843 | 200.5226 | 619.928 | 0 | 1.013142
28.20731 | 200.57852 | 619.4774 | 0 | 1.013221
28.24541 | 200.72877 | 619.6103 | 0 | 1.013215
28.28364 | 200.81375 | 619.3927 | 0 | 1.013215
28.32182 | 200.68133 | 619.3098 | 0 | 1.013233
28.36034 | 200.59277 | 619.0723 | 0 | 1.013272
28.39872 | 200.44807 | 618.6377 | 0 | 1.013337
28.43748 | 200.47016 | 618.5754 | 0 | 1.013362
28.47538 | 200.41684 | 618.3304 | 0 | 1.013366
28.51385 | 200.73826 | 618.693 | 0 | 1.013364
28.55159 | 200.57308 | 618.0865 | 0 | 1.013396
28.59018 | 200.74206 | 618.3147 | 0 | 1.013474
28.62788 | 200.64097 | 617.7436 | 0 | 1.013516
28.66648 | 200.60083 | 617.7994 | 0 | 1.013546
28.7045 | 200.6105 | 617.2717 | 0 | 1.013553
28.7424 | 200.81877 | 617.3581 | 0 | 1.013612
28.78104 | 200.69952 | 616.9648 | 0 | 1.013636
28.81886 | 200.69234 | 616.8433 | 0 | 1.013616
28.85668 | 200.66622 | 616.8044 | 0 | 1.013715
28.89446 | 200.78341 | 616.7107 | 0 | 1.013683
28.93175 | 200.88568 | 616.6324 | 0 | 1.013739
28.97022 | 200.49245 | 616.1388 | 0 | 1.013756
29.00695 | 200.7512 | 616.2388 | 0 | 1.013771
29.04538 | 200.83889 | 616.0884 | 0 | 1.013758
29.08308 | 200.67211 | 616.0024 | 0 | 1.013837
29.1207 | 200.58071 | 615.6652 | 0 | 1.013804
29.1586 | 200.57711 | 615.662 | 0 | 1.013914
29.19605 | 200.86108 | 615.2889 | 0 | 1.013883
29.23444 | 200.81093 | 615.5748 | 0 | 1.013953
29.27206 | 200.58559 | 614.5432 | 0 | 1.013991
29.31009 | 200.76752 | 615.3142 | 0 | 1.01397
29.34787 | 200.71986 | 614.522 | 0 | 1.01401
29.38593 | 200.80636 | 614.8448 | 0 | 1.014091
29.42387 | 200.71387 | 614.2433 | 0 | 1.014024
29.46101 | 200.70407 | 614.3585 | 0 | 1.014026
29.49879 | 200.70767 | 613.8955 | 0 | 1.014151
29.53673 | 200.64849 | 613.7539 | 0 | 1.014134
29.57455 | 200.91854 | 613.7662 | 0 | 1.014107
29.61262 | 200.53282 | 613.2414 | 0 | 1.014144
29.64991 | 200.78286 | 613.3907 | 0 | 1.014152
29.68826 | 200.46765 | 612.8932 | 0 | 1.014171
29.7258 | 200.74325 | 613.0629 | 0 | 1.014193
29.76349 | 200.54359 | 612.6914 | 0 | 1.014228
29.80144 | 200.40411 | 612.4573 | 0 | 1.014265
29.83845 | 200.67025 | 612.2839 | 0 | 1.014336
29.87623 | 200.71867 | 612.554 | 0 | 1.014345

## Test 4
Test 4 on Impala Tailings
Laboratory mix 10/70
Test type: Consolidated Undrained
Filename: | 24_FC10_1p15_400_VJT.xlsx
εa (%) | σ3 (kPa) | σ1 (kPa) | PWP (kPa) | e (--)
0 | 391.1279 | 391.1279 | 0 | 1.04
0.02575693 | 389.1279 | 396.4702 | 1.2179 | 1.04
0.05887372 | 389.1279 | 400.7834 | 4.7191 | 1.04
0.09567007 | 390.1279 | 405.6599 | 8.5249 | 1.04
0.1324664 | 389.1279 | 407.2386 | 12.6351 | 1.04
0.1637438 | 390.1279 | 410.6006 | 16.8976 | 1.04
0.2005401 | 389.1279 | 411.3124 | 21.6167 | 1.04
0.2354964 | 389.1279 | 413.0229 | 25.8792 | 1.04
0.2704533 | 390.1279 | 414.4407 | 30.1416 | 1.04
0.3072496 | 389.1279 | 415.1476 | 34.0996 | 1.04
0.3422058 | 389.1279 | 416.6384 | 38.8187 | 1.04
0.3790022 | 389.1279 | 416.6232 | 42.32 | 1.04
0.4176387 | 389.1279 | 417.8953 | 46.7347 | 1.04
0.454435 | 389.1279 | 418.3085 | 51.1494 | 1.04
0.4912314 | 389.1279 | 420.8657 | 55.1074 | 1.04
0.5298679 | 389.1279 | 423.8478 | 60.4354 | 1.04
0.5666642 | 390.1279 | 425.8996 | 64.8501 | 1.04
0.6034606 | 390.1279 | 425.8798 | 68.9603 | 1.04
0.6420964 | 389.1279 | 425.073 | 72.9183 | 1.04
0.6807328 | 389.1279 | 425.2659 | 76.724 | 1.04
0.7193686 | 390.1279 | 427.0997 | 80.682 | 1.04
0.756165 | 389.1279 | 426.5064 | 84.1833 | 1.04
0.7929613 | 389.1279 | 426.6992 | 87.6846 | 1.04
0.8297577 | 389.1279 | 426.8917 | 91.1859 | 1.04
0.8665547 | 389.1279 | 427.937 | 94.8394 | 1.04
0.9051905 | 389.1279 | 427.7013 | 97.884 | 1.04
0.9419869 | 389.1279 | 428.1059 | 101.2331 | 1.04
0.9806234 | 389.1279 | 428.2961 | 104.2777 | 1.04
1.01742 | 390.1279 | 429.0616 | 107.0178 | 1.04
1.054216 | 389.1279 | 427.8274 | 109.9102 | 1.04
1.092852 | 389.1279 | 427.5923 | 112.8026 | 1.04
1.133328 | 389.1279 | 426.7193 | 115.5427 | 1.04
1.171964 | 390.1279 | 427.2729 | 118.7396 | 1.04
1.208761 | 389.1279 | 426.2523 | 121.3275 | 1.04
1.245557 | 389.1279 | 427.0798 | 124.3721 | 1.04
1.282353 | 389.1279 | 428.7539 | 127.5689 | 1.04
1.31915 | 389.1279 | 443.7687 | 135.1804 | 1.04
1.354107 | 389.1279 | 470.4109 | 151.0124 | 1.04
1.387223 | 389.1279 | 492.5849 | 166.692 | 1.04
1.42402 | 389.1279 | 510.2893 | 181.0017 | 1.04
1.460816 | 389.1279 | 522.9019 | 193.789 | 1.04
1.499453 | 390.1279 | 532.4835 | 205.054 | 1.04
1.538088 | 390.1279 | 539.1551 | 215.1013 | 1.04
1.576725 | 390.1279 | 543.9202 | 223.9306 | 1.04
1.61352 | 389.1279 | 545.9974 | 231.9988 | 1.04
1.652157 | 390.1279 | 549.0129 | 239.3059 | 1.04
1.690793 | 389.1279 | 548.9731 | 245.5473 | 1.04
1.731269 | 390.1279 | 551.1381 | 251.6365 | 1.04
1.769906 | 389.1279 | 550.675 | 256.9646 | 1.04
1.808542 | 390.1279 | 550.9498 | 261.8359 | 1.04
1.847178 | 389.1279 | 549.6457 | 266.2506 | 1.04
1.887654 | 389.1279 | 549.7573 | 270.3608 | 1.04
1.92629 | 390.1279 | 549.6141 | 274.3188 | 1.04
1.964926 | 389.1279 | 548.1013 | 277.8201 | 1.04
2.003562 | 389.1279 | 546.9602 | 281.0169 | 1.04
2.042199 | 389.1279 | 545.8204 | 284.2138 | 1.04
2.080835 | 390.1279 | 545.6819 | 286.8017 | 1.04
2.119471 | 389.1279 | 543.5446 | 289.3896 | 1.04
2.156268 | 389.1279 | 542.8311 | 291.8253 | 1.04
2.194904 | 390.1279 | 543.114 | 293.9565 | 1.04
2.23354 | 389.1279 | 540.98 | 296.24 | 1.04
2.272176 | 389.1279 | 539.6385 | 298.2189 | 1.04
2.308972 | 390.1279 | 539.7199 | 299.8935 | 1.04
2.347609 | 390.1279 | 538.7981 | 301.4157 | 1.04
2.384405 | 389.1279 | 536.6731 | 303.0903 | 1.04
2.423041 | 389.1279 | 535.7535 | 304.6126 | 1.04
2.461677 | 389.1279 | 534.2104 | 306.4394 | 1.04
2.498474 | 389.1279 | 533.7132 | 307.505 | 1.04
2.53711 | 389.1279 | 532.7967 | 308.5706 | 1.04
2.577586 | 389.1279 | 531.4616 | 310.2451 | 1.04
2.614382 | 389.1279 | 530.5513 | 311.1585 | 1.04
2.653018 | 389.1279 | 529.8456 | 312.3763 | 1.04
2.691655 | 389.1279 | 528.7258 | 313.7464 | 1.04
2.728451 | 389.1279 | 527.6112 | 314.5075 | 1.04
2.767088 | 390.1279 | 528.3226 | 316.0299 | 1.04
2.805723 | 389.1279 | 526.206 | 316.9433 | 1.04
2.84252 | 390.1279 | 526.3015 | 318.1611 | 1.04
2.881156 | 389.1279 | 524.8077 | 318.77 | 1.04
2.919792 | 389.1279 | 523.6944 | 319.9878 | 1.04
2.958428 | 390.1279 | 524.2021 | 320.5968 | 1.04
2.995225 | 389.1279 | 522.3011 | 321.3579 | 1.04
3.033861 | 389.1279 | 522.0163 | 322.119 | 1.04
3.072497 | 389.1279 | 520.7008 | 322.8802 | 1.04
3.111134 | 389.1279 | 519.7989 | 323.6414 | 1.04
3.14609 | 389.1279 | 519.3173 | 324.4025 | 1.04
3.184726 | 389.1279 | 519.0347 | 325.1637 | 1.04
3.219682 | 389.1279 | 518.3482 | 325.6204 | 1.04
3.256479 | 389.1279 | 517.2474 | 326.2293 | 1.04
3.296955 | 389.1279 | 517.1683 | 326.686 | 1.04
3.335591 | 389.1279 | 516.4766 | 326.9904 | 1.04
3.374228 | 389.1279 | 515.1699 | 327.9038 | 1.04
3.412864 | 389.1279 | 515.0955 | 328.6649 | 1.04
3.44966 | 389.1279 | 514.2046 | 328.9695 | 1.04
3.490136 | 389.1279 | 514.1273 | 329.8828 | 1.04
3.526933 | 389.1279 | 512.8282 | 330.1873 | 1.04
3.565569 | 389.1279 | 512.1412 | 330.7962 | 1.04
3.604205 | 390.1279 | 512.864 | 331.1007 | 1.04
3.642841 | 389.1279 | 511.3826 | 331.8618 | 1.04
3.679637 | 390.1279 | 511.7009 | 332.014 | 1.04
3.718274 | 389.1279 | 510.6291 | 332.623 | 1.04
3.75691 | 389.1279 | 509.741 | 332.9274 | 1.04
3.793706 | 389.1279 | 509.0612 | 333.3841 | 1.04
3.830503 | 389.1279 | 508.586 | 333.5363 | 1.04
3.867299 | 390.1279 | 509.5187 | 334.1452 | 1.04
3.905935 | 389.1279 | 507.8373 | 334.4497 | 1.04
3.944572 | 390.1279 | 508.1566 | 334.9064 | 1.04
3.981368 | 389.1279 | 507.2934 | 335.0586 | 1.04
4.020004 | 390.1279 | 507.2072 | 335.5154 | 1.04
4.0568 | 389.1279 | 506.1412 | 335.6676 | 1.04
4.095436 | 389.1279 | 505.8689 | 335.972 | 1.04
4.135912 | 390.1279 | 506.3907 | 336.581 | 1.04
4.172709 | 389.1279 | 504.3112 | 336.8854 | 1.04
4.211345 | 389.1279 | 504.243 | 337.1899 | 1.04
4.248142 | 390.1279 | 504.9755 | 337.7988 | 1.04
4.284938 | 390.1279 | 504.1009 | 337.951 | 1.04
4.323574 | 389.1279 | 503.0334 | 338.4077 | 1.04
4.36221 | 389.1279 | 502.5614 | 338.7122 | 1.04
4.399007 | 390.1279 | 503.4974 | 339.1689 | 1.04
4.435803 | 389.1279 | 502.0294 | 339.0166 | 1.04
4.474439 | 390.1279 | 502.3569 | 339.6255 | 1.04
4.513075 | 389.1279 | 501.0886 | 339.7777 | 1.04
4.549872 | 389.1279 | 501.2269 | 339.93 | 1.04
4.586669 | 389.1279 | 500.7605 | 340.2345 | 1.04
4.623465 | 390.1279 | 501.0933 | 340.6911 | 1.04
4.660261 | 389.1279 | 500.0305 | 340.8434 | 1.04
4.698897 | 389.1279 | 499.16 | 340.8434 | 1.04
4.735693 | 389.1279 | 499.2988 | 340.8434 | 1.04
4.77433 | 389.1279 | 499.0324 | 341.3001 | 1.04
4.811126 | 389.1279 | 498.3678 | 341.3001 | 1.04
4.849762 | 389.1279 | 498.5036 | 341.909 | 1.04
4.886558 | 389.1279 | 497.6393 | 342.0612 | 1.04
4.925195 | 389.1279 | 497.7752 | 342.2135 | 1.04
4.961991 | 390.1279 | 498.5133 | 342.6701 | 1.04
4.998788 | 390.1279 | 498.2517 | 342.8224 | 1.04
5.035584 | 389.1279 | 496.5901 | 343.1269 | 1.04
5.07422 | 390.1279 | 497.5261 | 343.2791 | 1.04
5.111017 | 390.1279 | 497.2654 | 343.4313 | 1.04
5.151493 | 390.1279 | 496.9988 | 343.5835 | 1.04
5.188289 | 389.1279 | 495.5389 | 343.888 | 1.04
5.225085 | 389.1279 | 495.0794 | 344.1925 | 1.04
5.261882 | 389.1279 | 495.2187 | 344.1925 | 1.04
5.300518 | 390.1279 | 495.7569 | 344.8014 | 1.04
5.337315 | 390.1279 | 495.8961 | 344.4969 | 1.04
5.377791 | 389.1279 | 494.4319 | 344.9536 | 1.04
5.414586 | 389.1279 | 493.9742 | 344.9536 | 1.04
5.451383 | 390.1279 | 495.1135 | 345.1058 | 1.04
5.490019 | 389.1279 | 493.6534 | 344.9536 | 1.04
5.526816 | 389.1279 | 493.594 | 344.8014 | 1.04
5.565452 | 389.1279 | 493.3332 | 345.258 | 1.04
5.604088 | 389.1279 | 492.8742 | 345.4103 | 1.04
5.640884 | 389.1279 | 492.617 | 345.5625 | 1.04
5.681361 | 389.1279 | 492.3541 | 345.867 | 1.04
5.718157 | 389.1279 | 492.2954 | 346.0192 | 1.04
5.754953 | 390.1279 | 493.2367 | 346.3236 | 1.04
5.793589 | 390.1279 | 492.5817 | 346.3236 | 1.04
5.830385 | 389.1279 | 491.721 | 346.4759 | 1.04
5.870864 | 389.1279 | 491.2617 | 346.6281 | 1.04
5.907659 | 389.1279 | 491.2035 | 346.7804 | 1.04
5.944455 | 389.1279 | 490.7507 | 347.237 | 1.04
5.98125 | 389.1279 | 490.89 | 347.237 | 1.04
6.019885 | 389.1279 | 490.632 | 347.0848 | 1.04
6.056681 | 390.1279 | 491.5742 | 347.3893 | 1.04
6.095323 | 389.1279 | 490.1197 | 347.3893 | 1.04
6.132119 | 389.1279 | 490.2589 | 347.3893 | 1.04
6.168915 | 389.1279 | 489.8079 | 347.6938 | 1.04
6.20755 | 389.1279 | 489.3545 | 347.6938 | 1.04
6.246185 | 389.1279 | 489.4909 | 347.6938 | 1.04
6.28482 | 389.1279 | 489.0382 | 348.1504 | 1.04
6.321615 | 389.1279 | 489.3735 | 347.9982 | 1.04
6.358411 | 389.1279 | 489.1202 | 348.3026 | 1.04
6.398893 | 390.1279 | 489.6655 | 348.4549 | 1.04
6.435688 | 389.1279 | 488.6086 | 348.3026 | 1.04
6.476163 | 389.1279 | 488.7418 | 348.6071 | 1.04
6.512958 | 389.1279 | 488.0981 | 348.7594 | 1.04
6.551593 | 389.1279 | 488.2341 | 348.7594 | 1.04
6.588389 | 390.1279 | 489.1775 | 348.9116 | 1.04
6.627024 | 390.1279 | 488.5323 | 349.216 | 1.04
6.665666 | 389.1279 | 487.4731 | 349.216 | 1.04
6.702462 | 390.1279 | 488.6119 | 349.216 | 1.04
6.739258 | 390.1279 | 488.7504 | 349.3683 | 1.04
6.777893 | 389.1279 | 487.3016 | 349.216 | 1.04
6.814688 | 389.1279 | 487.2454 | 349.3683 | 1.04
6.851484 | 390.1279 | 487.9946 | 349.5205 | 1.04
6.88828 | 389.1279 | 486.7441 | 349.216 | 1.04
6.925075 | 389.1279 | 486.6882 | 349.6728 | 1.04
6.965557 | 389.1279 | 486.4325 | 349.5205 | 1.04
7.002353 | 389.1279 | 486.3767 | 349.3683 | 1.04
7.040988 | 389.1279 | 486.5121 | 349.9772 | 1.04
7.079623 | 389.1279 | 486.4535 | 349.825 | 1.04
7.120097 | 389.1279 | 486.0046 | 349.9772 | 1.04
7.156893 | 389.1279 | 486.1426 | 350.1294 | 1.04
7.195528 | 390.1279 | 486.6971 | 350.1294 | 1.04
7.23417 | 390.1279 | 486.6389 | 350.4339 | 1.04
7.270966 | 389.1279 | 485.9701 | 350.4339 | 1.04
7.307761 | 390.1279 | 486.3349 | 350.4339 | 1.04
7.348236 | 390.1279 | 486.8534 | 350.5861 | 1.04
7.385031 | 389.1279 | 485.2189 | 350.5861 | 1.04
7.421827 | 390.1279 | 486.1637 | 350.7383 | 1.04
7.458623 | 389.1279 | 485.1085 | 350.4339 | 1.04
7.497265 | 390.1279 | 486.0506 | 350.8906 | 1.04
7.5359 | 389.1279 | 485.1851 | 350.8906 | 1.04
7.572696 | 389.1279 | 484.9375 | 350.7383 | 1.04
7.609491 | 389.1279 | 484.6901 | 351.0428 | 1.04
7.648126 | 389.1279 | 484.8246 | 350.8906 | 1.04
7.684922 | 389.1279 | 484.3854 | 350.7383 | 1.04
7.723557 | 389.1279 | 484.9036 | 351.0428 | 1.04
7.762192 | 389.1279 | 484.8457 | 351.195 | 1.04
7.798995 | 389.1279 | 484.5989 | 351.0428 | 1.04
7.83763 | 389.1279 | 484.1579 | 351.195 | 1.04
7.876265 | 389.1279 | 483.9089 | 351.3473 | 1.04
7.913061 | 389.1279 | 484.2371 | 351.4995 | 1.04
7.951696 | 389.1279 | 483.797 | 351.4995 | 1.04
7.990331 | 389.1279 | 484.1219 | 351.6517 | 1.04
8.027126 | 390.1279 | 484.8761 | 351.6517 | 1.04
8.065769 | 389.1279 | 484.0096 | 351.6517 | 1.04
8.102564 | 389.1279 | 483.9549 | 351.6517 | 1.04
8.141199 | 390.1279 | 484.3254 | 352.1084 | 1.04
8.177995 | 389.1279 | 484.0333 | 351.8039 | 1.04
8.214791 | 389.1279 | 483.4071 | 351.9562 | 1.04
8.251586 | 389.1279 | 483.543 | 351.9562 | 1.04
8.290221 | 390.1279 | 484.676 | 352.1084 | 1.04
8.327017 | 389.1279 | 483.8115 | 351.9562 | 1.04
8.365659 | 389.1279 | 483.184 | 352.1084 | 1.04
8.404294 | 389.1279 | 483.3168 | 352.1084 | 1.04
8.44109 | 389.1279 | 483.4521 | 351.9562 | 1.04
8.479725 | 389.1279 | 483.5846 | 351.9562 | 1.04
8.51652 | 389.1279 | 483.3403 | 351.9562 | 1.04
8.555155 | 389.1279 | 483.0937 | 351.8039 | 1.04
8.591951 | 389.1279 | 482.8499 | 352.2607 | 1.04
8.630593 | 389.1279 | 482.793 | 352.4129 | 1.04
8.669228 | 389.1279 | 483.3034 | 352.4129 | 1.04
8.706024 | 389.1279 | 483.2488 | 352.5651 | 1.04
8.744659 | 389.1279 | 483.1916 | 352.5651 | 1.04
8.783294 | 389.1279 | 482.9456 | 352.5651 | 1.04
8.82009 | 389.1279 | 483.2685 | 352.2607 | 1.04
8.856885 | 390.1279 | 483.8369 | 352.4129 | 1.04
8.89552 | 390.1279 | 483.9683 | 352.4129 | 1.04
8.932323 | 389.1279 | 482.7255 | 352.4129 | 1.04
8.969119 | 390.1279 | 483.6712 | 352.4129 | 1.04
9.005915 | 389.1279 | 482.9931 | 352.2607 | 1.04
9.04455 | 389.1279 | 482.9359 | 352.2607 | 1.04
9.081345 | 389.1279 | 483.2573 | 352.2607 | 1.04
9.11998 | 389.1279 | 482.8243 | 352.2607 | 1.04
9.156776 | 389.1279 | 482.7699 | 352.2607 | 1.04
9.195411 | 389.1279 | 482.9004 | 352.2607 | 1.04
9.232214 | 389.1279 | 482.6584 | 352.5651 | 1.04
9.270849 | 389.1279 | 482.7887 | 352.2607 | 1.04
9.309484 | 389.1279 | 482.3571 | 352.4129 | 1.04
9.34628 | 389.1279 | 482.3029 | 352.7173 | 1.04
9.383075 | 389.1279 | 482.9967 | 352.8695 | 1.04
9.42171 | 389.1279 | 482.5656 | 352.7173 | 1.04
9.460345 | 389.1279 | 482.6953 | 352.7173 | 1.04
9.495309 | 390.1279 | 483.4569 | 352.7173 | 1.04
9.533944 | 389.1279 | 482.7729 | 352.5651 | 1.04
9.570739 | 389.1279 | 482.9048 | 352.5651 | 1.04
9.607535 | 389.1279 | 482.8502 | 353.0218 | 1.04
9.64617 | 389.1279 | 482.6067 | 353.0218 | 1.04
9.682966 | 389.1279 | 482.5522 | 352.7173 | 1.04
9.719761 | 390.1279 | 483.4978 | 352.8695 | 1.04
9.758396 | 389.1279 | 482.9983 | 353.0218 | 1.04
9.795192 | 390.1279 | 483.572 | 353.0218 | 1.04
9.831995 | 389.1279 | 482.7031 | 353.0218 | 1.04
9.87063 | 390.1279 | 484.0169 | 352.8695 | 1.04
9.909265 | 389.1279 | 482.774 | 352.5651 | 1.04
9.946061 | 389.1279 | 482.7193 | 352.7173 | 1.04
9.984696 | 389.1279 | 482.4767 | 353.0218 | 1.04
10.02333 | 389.1279 | 482.6046 | 352.5651 | 1.04
10.06197 | 389.1279 | 482.7323 | 352.8695 | 1.04
10.09877 | 389.1279 | 482.8625 | 352.8695 | 1.04
10.1374 | 389.1279 | 482.4354 | 353.0218 | 1.04
10.17788 | 389.1279 | 482.5601 | 352.8695 | 1.04
10.21651 | 390.1279 | 484.0563 | 353.0218 | 1.04
10.25331 | 389.1279 | 482.817 | 352.8695 | 1.04
10.29194 | 389.1279 | 483.1281 | 353.174 | 1.04
10.33059 | 389.1279 | 482.7019 | 352.8695 | 1.04
10.36738 | 389.1279 | 483.1994 | 353.174 | 1.04
10.40234 | 389.1279 | 482.9631 | 353.0218 | 1.04
10.43913 | 389.1279 | 482.9082 | 353.0218 | 1.04
10.47593 | 389.1279 | 483.2208 | 353.0218 | 1.04
10.51456 | 390.1279 | 483.7956 | 353.174 | 1.04
10.55136 | 390.1279 | 483.9243 | 353.174 | 1.04
10.58999 | 389.1279 | 483.2335 | 353.174 | 1.04
10.62679 | 389.1279 | 483.3617 | 353.0218 | 1.04
10.66543 | 389.1279 | 483.1204 | 352.7173 | 1.04
10.70407 | 389.1279 | 483.0625 | 352.8695 | 1.04
10.7427 | 389.1279 | 483.0047 | 352.8695 | 1.04
10.7795 | 389.1279 | 483.3154 | 352.7173 | 1.04
10.81813 | 390.1279 | 484.0746 | 353.0218 | 1.04
10.85677 | 390.1279 | 484.1993 | 352.8695 | 1.04
10.89356 | 389.1279 | 483.1441 | 352.8695 | 1.04
10.93221 | 389.1279 | 483.0861 | 353.0218 | 1.04
10.969 | 389.1279 | 483.2133 | 352.8695 | 1.04
11.00764 | 389.1279 | 483.5197 | 352.8695 | 1.04
11.04443 | 389.1279 | 483.6463 | 352.7173 | 1.04
11.08307 | 389.1279 | 483.5879 | 352.7173 | 1.04
11.1217 | 389.1279 | 483.8934 | 352.5651 | 1.04
11.1585 | 390.1279 | 484.8377 | 352.5651 | 1.04
11.19529 | 389.1279 | 483.4186 | 352.5651 | 1.04
11.2321 | 390.1279 | 484.9078 | 352.5651 | 1.04
11.27073 | 390.1279 | 485.0307 | 352.5651 | 1.04
11.30753 | 389.1279 | 483.7935 | 352.7173 | 1.04
11.34432 | 389.1279 | 484.1002 | 352.5651 | 1.04
11.38296 | 389.1279 | 483.6792 | 352.4129 | 1.04
11.42159 | 389.1279 | 483.9827 | 352.1084 | 1.04
11.46023 | 389.1279 | 484.105 | 352.2607 | 1.04
11.49887 | 389.1279 | 484.227 | 352.2607 | 1.04
11.53567 | 389.1279 | 483.8095 | 351.6517 | 1.04
11.57246 | 389.1279 | 484.2954 | 352.1084 | 1.04
11.6111 | 390.1279 | 485.056 | 352.2607 | 1.04
11.64789 | 389.1279 | 484.1804 | 352.1084 | 1.04
11.68653 | 390.1279 | 485.482 | 352.4129 | 1.04
11.72332 | 390.1279 | 485.6058 | 352.2607 | 1.04
11.76012 | 390.1279 | 485.7295 | 352.2607 | 1.04
11.79876 | 390.1279 | 485.3103 | 352.1084 | 1.04
11.83556 | 389.1279 | 484.4339 | 352.1084 | 1.04
11.87419 | 389.1279 | 484.7342 | 352.1084 | 1.04
11.91099 | 389.1279 | 484.8573 | 352.1084 | 1.04
11.94778 | 389.1279 | 484.9802 | 352.1084 | 1.04
11.98642 | 389.1279 | 484.7413 | 352.2607 | 1.04
12.02321 | 389.1279 | 485.0433 | 352.1084 | 1.04
12.0637 | 390.1279 | 485.9808 | 351.8039 | 1.04
12.10049 | 389.1279 | 484.9241 | 351.8039 | 1.04
12.13913 | 389.1279 | 485.2224 | 351.4995 | 1.04
12.17592 | 389.1279 | 485.1655 | 351.6517 | 1.04
12.21456 | 389.1279 | 485.1058 | 351.6517 | 1.04
12.25503 | 389.1279 | 485.2219 | 351.4995 | 1.04
12.29183 | 389.1279 | 485.1649 | 351.9562 | 1.04
12.33047 | 389.1279 | 485.6403 | 351.6517 | 1.04
12.3691 | 390.1279 | 486.5803 | 351.8039 | 1.04
12.40774 | 390.1279 | 486.6984 | 352.1084 | 1.04
12.44454 | 390.1279 | 486.463 | 351.8039 | 1.04
12.48317 | 389.1279 | 485.7589 | 351.6517 | 1.04
12.52181 | 389.1279 | 485.8766 | 351.9562 | 1.04
12.56044 | 390.1279 | 486.8162 | 351.8039 | 1.04
12.59724 | 389.1279 | 485.9365 | 351.6517 | 1.04
12.63588 | 389.1279 | 486.2311 | 351.6517 | 1.04
12.67451 | 389.1279 | 486.5254 | 351.4995 | 1.04
12.71131 | 389.1279 | 486.6448 | 351.3473 | 1.04
12.7481 | 390.1279 | 487.5868 | 351.3473 | 1.04
12.78674 | 389.1279 | 486.7031 | 351.195 | 1.04
12.82537 | 390.1279 | 487.8191 | 351.0428 | 1.04
12.86217 | 389.1279 | 486.4072 | 351.0428 | 1.04
12.90081 | 389.1279 | 487.0535 | 350.5861 | 1.04
12.93945 | 389.1279 | 487.169 | 350.7383 | 1.04
12.97808 | 389.1279 | 487.1077 | 350.7383 | 1.04
13.01672 | 389.1279 | 487.0464 | 351.0428 | 1.04
13.05535 | 389.1279 | 487.3378 | 350.8906 | 1.04
13.09399 | 389.1279 | 487.4526 | 350.7383 | 1.04
13.13078 | 389.1279 | 487.394 | 350.8906 | 1.04
13.17126 | 390.1279 | 488.3295 | 350.7383 | 1.04
13.2099 | 389.1279 | 487.4439 | 350.5861 | 1.04
13.2467 | 390.1279 | 488.5611 | 350.7383 | 1.04
13.28533 | 390.1279 | 488.3237 | 350.7383 | 1.04
13.32213 | 389.1279 | 487.7918 | 350.7383 | 1.04
13.35892 | 389.1279 | 487.7329 | 350.5861 | 1.04
13.39756 | 389.1279 | 487.6711 | 350.8906 | 1.04
13.4362 | 389.1279 | 487.9598 | 350.7383 | 1.04
13.47299 | 389.1279 | 488.251 | 350.4339 | 1.04
13.50979 | 390.1279 | 489.1918 | 350.4339 | 1.04
13.54843 | 390.1279 | 489.4794 | 350.4339 | 1.04
13.58522 | 389.1279 | 488.7697 | 350.2816 | 1.04
13.62386 | 389.1279 | 488.3577 | 350.5861 | 1.04
13.66249 | 389.1279 | 488.9937 | 349.9772 | 1.04
13.70113 | 389.1279 | 488.582 | 349.9772 | 1.04
13.73977 | 389.1279 | 488.8683 | 350.1294 | 1.04
13.7784 | 389.1279 | 488.9799 | 349.825 | 1.04
13.8152 | 389.1279 | 488.7459 | 349.825 | 1.04
13.85567 | 390.1279 | 490.0284 | 349.9772 | 1.04
13.89247 | 389.1279 | 489.1425 | 350.1294 | 1.04
13.93111 | 389.1279 | 489.0795 | 349.825 | 1.04
13.96975 | 389.1279 | 489.5378 | 349.825 | 1.04
14.00654 | 389.1279 | 489.1303 | 349.825 | 1.04
14.04518 | 389.1279 | 489.7614 | 349.9772 | 1.04
14.08197 | 389.1279 | 489.701 | 349.5205 | 1.04
14.12061 | 389.1279 | 489.9842 | 349.825 | 1.04
14.15556 | 389.1279 | 490.2731 | 349.825 | 1.04
14.19236 | 389.1279 | 490.3855 | 349.5205 | 1.04
14.22916 | 390.1279 | 491.1517 | 349.3683 | 1.04
14.2678 | 389.1279 | 490.6066 | 349.3683 | 1.04
14.30459 | 389.1279 | 490.5456 | 349.3683 | 1.04
14.34139 | 390.1279 | 491.4847 | 349.5205 | 1.04
14.37818 | 389.1279 | 490.9414 | 349.0638 | 1.04
14.41682 | 389.1279 | 490.8772 | 348.7594 | 1.04
14.45362 | 389.1279 | 490.9883 | 348.6071 | 1.04
14.49041 | 389.1279 | 490.7548 | 348.9116 | 1.04
14.52905 | 389.1279 | 491.0349 | 348.7594 | 1.04
14.56769 | 389.1279 | 490.9704 | 348.6071 | 1.04
14.60816 | 389.1279 | 491.4188 | 348.7594 | 1.04
14.64496 | 389.1279 | 491.3572 | 348.6071 | 1.04
14.68359 | 389.1279 | 491.8076 | 348.9116 | 1.04
14.72223 | 390.1279 | 492.9142 | 348.7594 | 1.04
14.75902 | 390.1279 | 493.0238 | 348.6071 | 1.04
14.79767 | 389.1279 | 491.9586 | 348.9116 | 1.04
14.8363 | 390.1279 | 493.4073 | 348.4549 | 1.04
14.8731 | 389.1279 | 492.1739 | 348.4549 | 1.04
14.91173 | 390.1279 | 493.6218 | 348.4549 | 1.04
14.95037 | 390.1279 | 493.3852 | 348.1504 | 1.04
14.989 | 389.1279 | 493.0032 | 348.1504 | 1.04
15.0258 | 390.1279 | 493.9404 | 348.1504 | 1.04
15.06628 | 390.1279 | 494.2127 | 348.3026 | 1.04
15.10308 | 389.1279 | 492.8088 | 347.846 | 1.04
15.14171 | 389.1279 | 493.0838 | 347.9982 | 1.04
15.18035 | 389.1279 | 493.6991 | 347.5415 | 1.04
15.21898 | 389.1279 | 493.6327 | 347.3893 | 1.04
15.25762 | 389.1279 | 493.7364 | 347.5415 | 1.04
15.29626 | 389.1279 | 493.6699 | 347.3893 | 1.04
15.33489 | 389.1279 | 493.9433 | 347.237 | 1.04
15.37353 | 390.1279 | 495.0464 | 347.3893 | 1.04
15.41216 | 390.1279 | 495.1494 | 347.3893 | 1.04
15.44896 | 390.1279 | 495.4249 | 347.5415 | 1.04
15.48759 | 389.1279 | 494.1884 | 347.237 | 1.04
15.52623 | 389.1279 | 494.6296 | 347.0848 | 1.04
15.56487 | 390.1279 | 495.7317 | 347.237 | 1.04
15.60167 | 389.1279 | 494.8368 | 347.0848 | 1.04
15.6403 | 389.1279 | 494.7695 | 346.9326 | 1.04
15.67894 | 389.1279 | 495.2089 | 346.7804 | 1.04
15.71573 | 390.1279 | 496.1446 | 346.9326 | 1.04
15.75437 | 390.1279 | 496.4144 | 346.6281 | 1.04
15.79116 | 389.1279 | 495.8557 | 346.6281 | 1.04
15.82981 | 390.1279 | 496.7876 | 346.6281 | 1.04
15.8666 | 389.1279 | 495.8912 | 346.6281 | 1.04
15.90524 | 389.1279 | 495.8231 | 346.1714 | 1.04
15.94387 | 389.1279 | 495.755 | 346.1714 | 1.04
15.98435 | 389.1279 | 496.1879 | 346.1714 | 1.04
16.02298 | 389.1279 | 496.1195 | 345.867 | 1.04
16.06162 | 389.1279 | 496.219 | 346.0192 | 1.04
16.10026 | 389.1279 | 496.3183 | 346.1714 | 1.04
16.13889 | 389.1279 | 496.4174 | 345.5625 | 1.04
16.17753 | 389.1279 | 496.8514 | 345.867 | 1.04
16.21432 | 389.1279 | 496.7858 | 345.867 | 1.04
16.25296 | 389.1279 | 496.8843 | 346.0192 | 1.04
16.29343 | 389.1279 | 497.4809 | 345.867 | 1.04
16.33023 | 389.1279 | 497.4149 | 345.7148 | 1.04
16.36887 | 389.1279 | 497.5125 | 345.7148 | 1.04
16.40751 | 389.1279 | 497.7769 | 345.4103 | 1.04
16.4443 | 389.1279 | 497.8774 | 345.4103 | 1.04
16.4811 | 389.1279 | 497.811 | 345.4103 | 1.04
16.51973 | 390.1279 | 498.7414 | 345.5625 | 1.04
16.55837 | 389.1279 | 498.1712 | 345.258 | 1.04
16.59701 | 390.1279 | 499.434 | 345.258 | 1.04
16.63564 | 389.1279 | 498.3639 | 345.258 | 1.04
16.67244 | 389.1279 | 498.6294 | 344.9536 | 1.04
16.71108 | 389.1279 | 498.8912 | 344.8014 | 1.04
16.74971 | 389.1279 | 498.9867 | 344.9536 | 1.04
16.78835 | 389.1279 | 498.7503 | 344.4969 | 1.04
16.82514 | 389.1279 | 499.0147 | 344.8014 | 1.04
16.86562 | 389.1279 | 499.4376 | 344.6491 | 1.04
16.90242 | 389.1279 | 499.5356 | 344.3447 | 1.04
16.94105 | 389.1279 | 499.7955 | 344.8014 | 1.04
16.97969 | 390.1279 | 500.559 | 344.4969 | 1.04
17.01832 | 389.1279 | 499.488 | 344.3447 | 1.04
17.05696 | 390.1279 | 501.0774 | 344.3447 | 1.04
17.09559 | 389.1279 | 500.1709 | 344.1925 | 1.04
17.1324 | 389.1279 | 500.4326 | 344.1925 | 1.04
17.16919 | 389.1279 | 500.1996 | 344.0402 | 1.04
17.20599 | 390.1279 | 501.7902 | 343.888 | 1.04
17.24646 | 389.1279 | 501.044 | 343.7357 | 1.04
17.28326 | 389.1279 | 500.9753 | 343.888 | 1.04
17.32005 | 390.1279 | 502.2353 | 343.5835 | 1.04
17.35869 | 390.1279 | 502.163 | 343.5835 | 1.04
17.39732 | 389.1279 | 501.0908 | 343.4313 | 1.04
17.43413 | 389.1279 | 501.3501 | 343.4313 | 1.04
17.47276 | 390.1279 | 502.6056 | 343.5835 | 1.04
17.5114 | 389.1279 | 502.0245 | 343.1269 | 1.04
17.55003 | 390.1279 | 502.9516 | 343.1269 | 1.04
17.58867 | 389.1279 | 502.0423 | 342.9746 | 1.04
17.62546 | 389.1279 | 502.2999 | 342.9746 | 1.04
17.6641 | 389.1279 | 502.5537 | 342.9746 | 1.04
17.70274 | 389.1279 | 502.4803 | 342.5179 | 1.04
17.7377 | 389.1279 | 502.7404 | 342.9746 | 1.04
17.77633 | 389.1279 | 502.83 | 342.8224 | 1.04
17.81313 | 389.1279 | 502.76 | 342.5179 | 1.04
17.84992 | 389.1279 | 503.1787 | 342.5179 | 1.04
17.88856 | 390.1279 | 504.1048 | 342.5179 | 1.04
17.92351 | 389.1279 | 503.2008 | 342.5179 | 1.04
17.96215 | 389.1279 | 503.1269 | 342.3657 | 1.04
17.99895 | 390.1279 | 504.8691 | 342.3657 | 1.04
18.03575 | 389.1279 | 503.6358 | 342.2135 | 1.04
18.07438 | 389.1279 | 504.0485 | 342.0612 | 1.04
18.11302 | 389.1279 | 503.974 | 341.909 | 1.04
18.14981 | 389.1279 | 504.2273 | 342.0612 | 1.04
18.18661 | 390.1279 | 505.4801 | 342.0612 | 1.04
18.22524 | 390.1279 | 505.4052 | 342.0612 | 1.04
18.26389 | 389.1279 | 504.654 | 341.6045 | 1.04
18.30252 | 389.1279 | 504.9023 | 341.3001 | 1.04
18.34116 | 389.1279 | 504.9887 | 340.9956 | 1.04
18.37979 | 389.1279 | 504.9134 | 341.1479 | 1.04
18.41659 | 389.1279 | 505.3259 | 340.8434 | 1.04
18.45522 | 389.1279 | 505.2503 | 341.3001 | 1.04
18.49202 | 389.1279 | 505.6619 | 341.1479 | 1.04
18.53065 | 389.1279 | 505.586 | 340.9956 | 1.04
18.56929 | 389.1279 | 505.8322 | 341.1479 | 1.04
18.60793 | 390.1279 | 507.0779 | 340.8434 | 1.04
18.64656 | 390.1279 | 507.1625 | 340.8434 | 1.04
18.68336 | 389.1279 | 506.5719 | 340.8434 | 1.04
18.72016 | 389.1279 | 506.3384 | 340.8434 | 1.04
18.75879 | 389.1279 | 506.9038 | 340.5389 | 1.04
18.79559 | 389.1279 | 506.9911 | 340.5389 | 1.04
18.83423 | 389.1279 | 506.9142 | 340.5389 | 1.04
18.87102 | 389.1279 | 507.1613 | 340.2345 | 1.04
18.90782 | 389.1279 | 507.0879 | 340.2345 | 1.04
18.94462 | 389.1279 | 507.1746 | 340.0822 | 1.04
18.98325 | 389.1279 | 507.4172 | 339.7777 | 1.04
19.02189 | 389.1279 | 507.3399 | 339.7777 | 1.04
19.06236 | 389.1279 | 507.7379 | 339.7777 | 1.04
19.09916 | 389.1279 | 508.1427 | 339.1689 | 1.04
19.1378 | 389.1279 | 508.0649 | 339.4733 | 1.04
19.17459 | 390.1279 | 509.1501 | 339.1689 | 1.04
19.21323 | 389.1279 | 508.3907 | 339.0166 | 1.04
19.25002 | 389.1279 | 508.3164 | 339.1689 | 1.04
19.28866 | 389.1279 | 508.3974 | 339.0166 | 1.04
19.32729 | 389.1279 | 508.4782 | 339.1689 | 1.04
19.36594 | 390.1279 | 509.8765 | 339.0166 | 1.04
19.40457 | 389.1279 | 508.9568 | 339.0166 | 1.04
19.44321 | 389.1279 | 508.8782 | 338.7122 | 1.04
19.48 | 390.1279 | 510.1205 | 338.8644 | 1.04
19.5168 | 389.1279 | 509.5208 | 338.8644 | 1.04
19.55543 | 390.1279 | 510.2835 | 338.7122 | 1.04
19.59408 | 389.1279 | 509.5211 | 338.7122 | 1.04
19.63086 | 389.1279 | 509.762 | 338.5599 | 1.04
19.66951 | 389.1279 | 509.5248 | 338.4077 | 1.04
19.70814 | 389.1279 | 510.2352 | 338.4077 | 1.04
19.74678 | 389.1279 | 510.1557 | 338.4077 | 1.04
19.78357 | 389.1279 | 510.2376 | 337.951 | 1.04
19.82221 | 389.1279 | 510.158 | 337.6466 | 1.04
19.859 | 389.1279 | 510.0822 | 337.7988 | 1.04
19.89764 | 389.1279 | 510.4749 | 337.4943 | 1.04
19.93628 | 389.1279 | 510.395 | 337.0376 | 1.04
19.97491 | 390.1279 | 511.6296 | 337.4943 | 1.04
20.01171 | 389.1279 | 510.3963 | 337.6466 | 1.04
20.05218 | 389.1279 | 510.7836 | 337.4943 | 1.04
20.08898 | 389.1279 | 510.7072 | 337.3421 | 1.04
20.12578 | 389.1279 | 510.4742 | 337.3421 | 1.04
20.16258 | 389.1279 | 510.5547 | 337.4943 | 1.04
20.20305 | 390.1279 | 511.9405 | 337.4943 | 1.04
20.23985 | 389.1279 | 511.177 | 337.3421 | 1.04
20.27664 | 389.1279 | 511.2566 | 337.1899 | 1.04
20.31528 | 390.1279 | 512.176 | 337.0376 | 1.04
20.35208 | 389.1279 | 511.5678 | 337.0376 | 1.04
20.38887 | 390.1279 | 512.803 | 336.7332 | 1.04
20.42751 | 389.1279 | 511.8779 | 336.7332 | 1.04
20.46431 | 389.1279 | 511.8007 | 337.0376 | 1.04
20.5011 | 390.1279 | 512.8792 | 336.581 | 1.04
20.5379 | 389.1279 | 512.1133 | 336.4287 | 1.04
20.57837 | 389.1279 | 512.0281 | 336.1242 | 1.04
20.61517 | 389.1279 | 512.2616 | 336.4287 | 1.04
20.65197 | 389.1279 | 512.4948 | 336.2765 | 1.04
20.6906 | 389.1279 | 512.4131 | 336.1242 | 1.04
20.7274 | 389.1279 | 512.1802 | 336.1242 | 1.04
20.76604 | 389.1279 | 512.719 | 335.972 | 1.04
20.80283 | 389.1279 | 512.486 | 335.972 | 1.04
20.84147 | 389.1279 | 512.8689 | 336.1242 | 1.04
20.8801 | 389.1279 | 513.0964 | 335.8198 | 1.04
20.9169 | 389.1279 | 512.8634 | 335.5154 | 1.04
20.9537 | 389.1279 | 513.0944 | 335.5154 | 1.04
20.99049 | 389.1279 | 513.1706 | 335.5154 | 1.04
21.02729 | 389.1279 | 513.5553 | 335.5154 | 1.04
21.06593 | 390.1279 | 514.4727 | 335.3631 | 1.04
21.10456 | 390.1279 | 514.5442 | 335.3631 | 1.04
21.1432 | 389.1279 | 513.6157 | 335.3631 | 1.04
21.18183 | 390.1279 | 514.6869 | 335.2108 | 1.04
21.22047 | 389.1279 | 513.758 | 335.2108 | 1.04
21.2591 | 390.1279 | 514.8288 | 334.9064 | 1.04
21.29775 | 389.1279 | 513.7459 | 334.9064 | 1.04
21.33454 | 389.1279 | 514.1276 | 334.4497 | 1.04
21.37134 | 389.1279 | 513.7414 | 334.7542 | 1.04
21.40997 | 389.1279 | 513.8118 | 334.602 | 1.04
21.44677 | 389.1279 | 514.1926 | 334.4497 | 1.04
21.4854 | 390.1279 | 515.2624 | 334.9064 | 1.04
21.52404 | 389.1279 | 514.3321 | 334.9064 | 1.04
21.56083 | 389.1279 | 514.0996 | 334.602 | 1.04
21.59948 | 389.1279 | 514.4749 | 334.7542 | 1.04
21.63811 | 390.1279 | 515.2385 | 334.602 | 1.04
21.67491 | 389.1279 | 514.617 | 334.602 | 1.04
21.71354 | 389.1279 | 514.5332 | 334.602 | 1.04
21.75218 | 389.1279 | 514.4495 | 334.4497 | 1.04
21.79081 | 389.1279 | 514.5182 | 334.4497 | 1.04
21.82761 | 390.1279 | 516.0474 | 334.602 | 1.04
21.8644 | 389.1279 | 514.8151 | 334.1452 | 1.04
21.90305 | 389.1279 | 515.1873 | 333.993 | 1.04
21.93984 | 389.1279 | 514.803 | 333.8408 | 1.04
21.97848 | 390.1279 | 515.8708 | 333.993 | 1.04
22.01711 | 389.1279 | 515.0902 | 334.1452 | 1.04
22.05575 | 390.1279 | 516.1576 | 333.8408 | 1.04
22.09439 | 389.1279 | 515.2247 | 333.5363 | 1.04
22.13118 | 389.1279 | 515.1443 | 333.5363 | 1.04
22.16982 | 389.1279 | 515.2112 | 333.8408 | 1.04
22.20845 | 390.1279 | 516.4292 | 333.3841 | 1.04
22.24525 | 389.1279 | 515.3486 | 333.5363 | 1.04
22.28389 | 390.1279 | 516.1129 | 333.6886 | 1.04
22.32252 | 390.1279 | 516.1793 | 333.5363 | 1.04
22.36116 | 389.1279 | 515.5473 | 333.3841 | 1.04
22.3998 | 389.1279 | 515.764 | 333.3841 | 1.04
22.43659 | 390.1279 | 516.5323 | 333.3841 | 1.04
22.47707 | 389.1279 | 515.7445 | 333.2318 | 1.04
22.5157 | 389.1279 | 515.9603 | 333.2318 | 1.04
22.5525 | 390.1279 | 516.5784 | 333.0796 | 1.04
22.59113 | 390.1279 | 516.6437 | 333.0796 | 1.04
22.62977 | 389.1279 | 516.009 | 333.2318 | 1.04
22.66841 | 389.1279 | 516.2238 | 333.0796 | 1.04
22.70705 | 390.1279 | 516.8383 | 332.9274 | 1.04
22.74384 | 389.1279 | 515.9069 | 332.9274 | 1.04
22.78064 | 389.1279 | 515.8256 | 332.7752 | 1.04
22.81743 | 389.1279 | 516.343 | 332.623 | 1.04
22.85607 | 389.1279 | 516.4068 | 332.9274 | 1.04
22.8947 | 389.1279 | 516.0221 | 332.623 | 1.04
22.93335 | 389.1279 | 515.9366 | 332.623 | 1.04
22.97198 | 389.1279 | 516.2988 | 332.623 | 1.04
23.01062 | 389.1279 | 516.0638 | 332.4707 | 1.04
23.04925 | 390.1279 | 517.2763 | 332.623 | 1.04
23.08605 | 389.1279 | 516.1945 | 332.7752 | 1.04
23.12468 | 389.1279 | 516.1087 | 332.623 | 1.04
23.16148 | 389.1279 | 516.4733 | 332.4707 | 1.04
23.20012 | 389.1279 | 516.5359 | 332.4707 | 1.04
23.23875 | 390.1279 | 517.7469 | 332.4707 | 1.04
23.27555 | 390.1279 | 517.5162 | 332.3185 | 1.04
23.31418 | 390.1279 | 517.7268 | 332.3185 | 1.04
23.35098 | 389.1279 | 516.9411 | 332.1663 | 1.04
23.39145 | 390.1279 | 517.9986 | 332.1663 | 1.04
23.42826 | 390.1279 | 518.2123 | 332.1663 | 1.04
23.46505 | 389.1279 | 517.2776 | 332.014 | 1.04
23.50185 | 389.1279 | 517.195 | 332.1663 | 1.04
23.54048 | 389.1279 | 517.2559 | 332.014 | 1.04
23.57912 | 389.1279 | 517.4644 | 331.8618 | 1.04
23.61591 | 389.1279 | 517.3815 | 331.5573 | 1.04
23.65455 | 389.1279 | 517.442 | 331.4051 | 1.04
23.69318 | 389.1279 | 517.2075 | 331.1007 | 1.04
23.72998 | 389.1279 | 517.272 | 331.8618 | 1.04
23.76862 | 389.1279 | 517.4794 | 331.7096 | 1.04
23.80542 | 390.1279 | 518.6905 | 331.7096 | 1.04
23.84405 | 389.1279 | 517.6031 | 331.5573 | 1.04
23.88085 | 389.1279 | 517.6669 | 331.7096 | 1.04
23.91764 | 389.1279 | 517.8772 | 331.5573 | 1.04
23.95628 | 390.1279 | 518.6429 | 331.4051 | 1.04
23.99308 | 389.1279 | 517.7063 | 331.4051 | 1.04
24.03172 | 389.1279 | 517.9117 | 331.7096 | 1.04
24.06851 | 390.1279 | 519.2675 | 331.2529 | 1.04
24.10715 | 389.1279 | 518.1795 | 331.5573 | 1.04
24.14578 | 389.1279 | 518.384 | 331.2529 | 1.04
24.18258 | 390.1279 | 519.3001 | 331.2529 | 1.04
24.21937 | 389.1279 | 518.5083 | 331.1007 | 1.04
24.25617 | 389.1279 | 518.7161 | 331.1007 | 1.04
24.29297 | 390.1279 | 519.3402 | 330.9484 | 1.04
24.33161 | 390.1279 | 519.252 | 331.1007 | 1.04
24.3684 | 389.1279 | 518.1681 | 330.7962 | 1.04
24.40704 | 389.1279 | 518.6621 | 330.7962 | 1.04
24.44567 | 389.1279 | 518.4282 | 330.644 | 1.04
24.48615 | 389.1279 | 518.6263 | 330.3395 | 1.04
24.52294 | 389.1279 | 518.6873 | 330.3395 | 1.04
24.55974 | 390.1279 | 519.4577 | 330.4917 | 1.04
24.59837 | 390.1279 | 519.2242 | 330.7962 | 1.04
24.63518 | 389.1279 | 518.285 | 330.644 | 1.04
24.67381 | 389.1279 | 518.6312 | 330.3395 | 1.04
24.71245 | 390.1279 | 519.832 | 330.4917 | 1.04
24.75108 | 389.1279 | 518.5985 | 330.1873 | 1.04
24.78972 | 390.1279 | 519.5098 | 330.3395 | 1.04
24.82836 | 390.1279 | 519.5656 | 330.3395 | 1.04
24.86699 | 390.1279 | 519.6212 | 330.3395 | 1.04
24.90563 | 389.1279 | 518.5323 | 330.0351 | 1.04
24.94426 | 390.1279 | 519.5877 | 330.0351 | 1.04
24.98106 | 389.1279 | 518.9353 | 330.0351 | 1.04
25.0197 | 390.1279 | 519.9902 | 330.1873 | 1.04
25.05833 | 389.1279 | 518.7571 | 330.1873 | 1.04
25.09513 | 389.1279 | 518.8160362 | 329.8828 | 1.04
25.13193 | 389.1279 | 518.7311 | 329.8828 | 1.04
25.16872 | 389.1279 | 518.6463 | 329.8828 | 1.04
25.20736 | 389.1279 | 518.9876 | 329.5783 | 1.04
25.24416 | 389.1279 | 518.9026 | 329.7306 | 1.04
25.28463 | 389.1279 | 518.5224 | 329.5783 | 1.04
25.32143 | 389.1279 | 518.8672 | 329.5783 | 1.04
25.36007 | 389.1279 | 518.9209 | 329.5783 | 1.04
25.3987 | 389.1279 | 518.9745 | 329.2739 | 1.04
25.43734 | 390.1279 | 519.7421 | 329.5783 | 1.04
25.47597 | 389.1279 | 518.7955 | 329.5783 | 1.04
25.51461 | 389.1279 | 519.1342 | 329.2739 | 1.04
25.55324 | 389.1279 | 519.0446 | 329.4261 | 1.04
25.59004 | 389.1279 | 518.6741 | 329.5783 | 1.04
25.62868 | 389.1279 | 518.8695 | 329.5783 | 1.04
25.66731 | 389.1279 | 519.3492 | 329.5783 | 1.04
25.70411 | 389.1279 | 519.2635 | 329.4261 | 1.04
25.74091 | 389.1279 | 519.0357 | 329.5783 | 1.04
25.77954 | 390.1279 | 520.0879 | 329.2739 | 1.04
25.81634 | 389.1279 | 519.712 | 329.4261 | 1.04
25.85497 | 389.1279 | 519.1962 | 329.2739 | 1.04
25.89177 | 390.1279 | 520.394 | 329.1217 | 1.04
25.9304 | 389.1279 | 519.4454 | 328.8172 | 1.04
25.96905 | 389.1279 | 519.3552 | 328.6649 | 1.04
26.00768 | 389.1279 | 519.6893 | 328.9695 | 1.04
26.04448 | 389.1279 | 519.6031 | 328.8172 | 1.04
26.08311 | 390.1279 | 520.2302 | 328.8172 | 1.04
26.12175 | 389.1279 | 519.7046 | 329.1217 | 1.04
26.15854 | 389.1279 | 519.3362 | 328.6649 | 1.04
26.19718 | 389.1279 | 519.5278 | 328.9695 | 1.04
26.23398 | 390.1279 | 520.5824 | 328.9695 | 1.04
26.27262 | 389.1279 | 519.6326 | 329.1217 | 1.04
26.31125 | 390.1279 | 520.964 | 329.1217 | 1.04
26.34989 | 389.1279 | 519.8731 | 328.8172 | 1.04
26.38668 | 389.1279 | 519.5056 | 328.8172 | 1.04
26.42348 | 390.1279 | 520.8404 | 328.8172 | 1.04
26.46211 | 389.1279 | 520.0301 | 328.8172 | 1.04
26.50075 | 389.1279 | 519.7988 | 328.8172 | 1.04
26.53755 | 389.1279 | 519.9924 | 328.8172 | 1.04
26.57435 | 390.1279 | 521.1856 | 328.8172 | 1.04
26.61298 | 390.1279 | 520.8145 | 328.6649 | 1.04
26.64978 | 389.1279 | 520.1473 | 328.6649 | 1.04
26.68657 | 389.1279 | 520.0603 | 328.6649 | 1.04
26.72521 | 389.1279 | 520.2483 | 328.3605 | 1.04
26.762 | 389.1279 | 520.3007 | 328.3605 | 1.04
26.7988 | 389.1279 | 520.353 | 328.0561 | 1.04
26.83928 | 389.1279 | 519.9783 | 328.2083 | 1.04
26.87608 | 390.1279 | 521.1698 | 328.5127 | 1.04
26.91287 | 389.1279 | 520.3609 | 327.5993 | 1.04
26.95151 | 389.1279 | 520.2692 | 328.3605 | 1.04
26.9883 | 389.1279 | 520.3209 | 328.2083 | 1.04
27.0251 | 389.1279 | 520.3724 | 328.0561 | 1.04
27.06374 | 389.1279 | 520.2806 | 328.3605 | 1.04
27.07478 | 389.1279 | 520.1156 | 328.2083 | 1.04

## Test 5
Test 5 on Impala Tailings
Laboratory mix 10/70
Test type: Consolidated Drained
Filename: | 27_FC10_1p17_270_WF.xlsx
εa (%) | σ3 (kPa) | σ1 (kPa) | PWP (kPa) | e (--)
0 | 269.97527 | 269.97527 | 0 | 1.076746
0.03788908 | 270.08036 | 272.0905 | 0 | 1.076785
0.0756158 | 269.85992 | 272.7155 | 0 | 1.07679
0.1143589 | 269.83761 | 273.2939 | 0 | 1.076785
0.1526137 | 270.05773 | 276.164 | 0 | 1.076718
0.1907465 | 269.99082 | 277.9559 | 0 | 1.076701
0.2291637 | 269.80857 | 280.2607 | 0 | 1.076637
0.2681494 | 269.94925 | 282.1699 | 0 | 1.076587
0.3059575 | 269.8659 | 283.3236 | 0 | 1.076626
0.3450245 | 269.79637 | 285.4192 | 0 | 1.076565
0.3836448 | 269.8771 | 287.4202 | 0 | 1.076472
0.4225898 | 269.97872 | 289.1262 | 0 | 1.076341
0.4611694 | 269.82564 | 291.0315 | 0 | 1.076305
0.4999934 | 269.7088 | 292.0872 | 0 | 1.076197
0.5380046 | 269.77853 | 293.5285 | 0 | 1.07606
0.5767465 | 269.87581 | 294.5813 | 0 | 1.076001
0.6156512 | 269.73328 | 295.2942 | 0 | 1.075902
0.6539463 | 269.86645 | 296.3821 | 0 | 1.075777
0.692932 | 269.84773 | 297.914 | 0 | 1.075662
0.7318366 | 269.95568 | 298.2206 | 0 | 1.075529
0.7698071 | 269.6705 | 299.7543 | 0 | 1.075385
0.8087928 | 269.76493 | 300.7417 | 0 | 1.075276
0.8475347 | 269.77917 | 301.2782 | 0 | 1.075219
0.8859523 | 269.70401 | 302.3079 | 0 | 1.075066
0.9249787 | 269.66906 | 302.3823 | 0 | 1.075013
0.9630711 | 269.50467 | 303.6753 | 0 | 1.074878
1.001042 | 269.6744 | 312.8673 | 0 | 1.074641
1.039255 | 269.78789 | 331.2298 | 0 | 1.07431
1.077267 | 269.69344 | 348.5438 | 0 | 1.073734
1.115684 | 269.53535 | 362.5817 | 0 | 1.073222
1.153248 | 269.66625 | 374.0564 | 0 | 1.072724
1.192437 | 269.6572 | 383.9008 | 0 | 1.072136
1.230732 | 269.63916 | 392.4166 | 0 | 1.071556
1.26911 | 269.58997 | 400.567 | 0 | 1.071036
1.307365 | 269.30816 | 407.6079 | 0 | 1.070453
1.346269 | 269.48236 | 414.6974 | 0 | 1.069957
1.384443 | 269.14463 | 420.6961 | 0 | 1.069417
1.423469 | 269.23657 | 427.1386 | 0 | 1.068798
1.461602 | 269.13591 | 433.2504 | 0 | 1.0683
1.500547 | 269.24299 | 439.0047 | 0 | 1.067739
1.538883 | 268.8082 | 444.2846 | 0 | 1.067189
1.577828 | 269.0169 | 449.8632 | 0 | 1.066651
1.616367 | 268.99209 | 455.2059 | 0 | 1.066114
1.654622 | 268.97228 | 460.1408 | 0 | 1.065594
1.69373 | 268.89026 | 465.2449 | 0 | 1.065096
1.732472 | 268.93888 | 469.7793 | 0 | 1.064538
1.770686 | 268.57101 | 474.1971 | 0 | 1.064064
1.809144 | 268.77295 | 479.0656 | 0 | 1.063613
1.847439 | 268.67613 | 483.3843 | 0 | 1.063113
1.886303 | 268.7079 | 488.0937 | 0 | 1.062616
1.924761 | 268.75522 | 492.1833 | 0 | 1.062126
1.963219 | 268.71844 | 496.4355 | 0 | 1.061668
2.002042 | 268.66751 | 500.6173 | 0 | 1.06117
2.040013 | 268.42804 | 504.1594 | 0 | 1.060689
2.079161 | 268.59712 | 508.7728 | 0 | 1.060244
2.117781 | 268.41836 | 512.2958 | 0 | 1.059778
2.15636 | 268.39648 | 516.2422 | 0 | 1.059289
2.195224 | 268.54415 | 520.0939 | 0 | 1.058867
2.234007 | 268.30411 | 523.6199 | 0 | 1.058375
2.273764 | 268.23404 | 527.3296 | 0 | 1.057946
2.311735 | 268.19606 | 530.7707 | 0 | 1.05749
2.350233 | 268.20793 | 534.215 | 0 | 1.057035
2.389178 | 268.11903 | 537.6199 | 0 | 1.05661
2.428042 | 268.0322 | 540.9719 | 0 | 1.056162
2.467354 | 268.06725 | 544.0152 | 0 | 1.055658
2.506055 | 267.83167 | 547.2127 | 0 | 1.055322
2.544635 | 268.03601 | 550.4909 | 0 | 1.054838
2.58358 | 267.99488 | 553.9867 | 0 | 1.054411
2.622485 | 267.88576 | 556.8312 | 0 | 1.054042
2.661795 | 267.87738 | 559.8752 | 0 | 1.053538
2.700009 | 268.03209 | 563.0296 | 0 | 1.053129
2.738589 | 267.81514 | 565.8696 | 0 | 1.052777
2.776925 | 267.87042 | 568.671 | 0 | 1.052349
2.816763 | 267.80459 | 571.7637 | 0 | 1.05199
2.854084 | 267.81178 | 574.324 | 0 | 1.05155
2.89238 | 267.83266 | 577.3115 | 0 | 1.051187
2.930959 | 267.80839 | 580.0155 | 0 | 1.050809
2.969905 | 267.52507 | 582.6189 | 0 | 1.050371
3.008687 | 267.59296 | 585.1942 | 0 | 1.050038
3.04751 | 267.72429 | 588.3199 | 0 | 1.049597
3.085806 | 267.7604 | 590.8337 | 0 | 1.049262
3.124142 | 267.63256 | 593.2427 | 0 | 1.048889
3.163331 | 267.8678 | 596.0841 | 0 | 1.048477
3.201585 | 267.78521 | 598.4856 | 0 | 1.048064
3.240206 | 267.74976 | 600.8908 | 0 | 1.047724
3.278744 | 267.66693 | 603.5006 | 0 | 1.047358
3.316958 | 267.36935 | 605.4526 | 0 | 1.046985
3.355335 | 267.5848 | 608.1075 | 0 | 1.046621
3.393184 | 267.44782 | 610.2915 | 0 | 1.04639
3.431763 | 267.52496 | 612.985 | 0 | 1.04593
3.470222 | 267.39481 | 614.8455 | 0 | 1.045561
3.507948 | 267.27938 | 617.1386 | 0 | 1.04527
3.546771 | 267.3081 | 619.7036 | 0 | 1.044911
3.584457 | 267.46097 | 621.849 | 0 | 1.044523
3.62316 | 267.15653 | 623.8665 | 0 | 1.044186
3.662917 | 267.51288 | 626.3087 | 0 | 1.04389
3.701538 | 267.31377 | 628.1974 | 0 | 1.04353
3.740483 | 267.1646 | 630.0095 | 0 | 1.043161
3.779347 | 267.22455 | 632.3605 | 0 | 1.04287
3.818291 | 267.32083 | 634.2301 | 0 | 1.04253
3.856911 | 267.17765 | 636.4653 | 0 | 1.042198
3.896019 | 267.19616 | 638.4133 | 0 | 1.041808
3.934883 | 267.07168 | 640.2604 | 0 | 1.041487
3.973788 | 266.95809 | 642.1124 | 0 | 1.041188
4.012936 | 266.96787 | 644.0397 | 0 | 1.040834
4.051232 | 266.90247 | 645.8996 | 0 | 1.040528
4.090421 | 266.79072 | 647.4379 | 0 | 1.040261
4.129122 | 267.03055 | 649.5451 | 0 | 1.03994
4.16827 | 266.90922 | 651.2164 | 0 | 1.039628
4.207215 | 266.96842 | 653.2659 | 0 | 1.039285
4.245957 | 266.78171 | 654.6601 | 0 | 1.038998
4.285267 | 267.02346 | 656.8505 | 0 | 1.038628
4.323847 | 266.77364 | 658.4719 | 0 | 1.038388
4.363077 | 266.85014 | 660.0684 | 0 | 1.038092
4.402145 | 266.93457 | 662.089 | 0 | 1.037767
4.441009 | 266.51905 | 663.2432 | 0 | 1.037422
4.480116 | 266.67986 | 665.2661 | 0 | 1.037176
4.51898 | 266.90726 | 667.0435 | 0 | 1.036845
4.557722 | 266.5729 | 668.1371 | 0 | 1.036576
4.596749 | 266.78986 | 670.2751 | 0 | 1.036285
4.63545 | 266.75166 | 671.5223 | 0 | 1.035962
4.674964 | 266.82175 | 673.6949 | 0 | 1.035686
4.713786 | 266.50513 | 674.4163 | 0 | 1.035354
4.753016 | 266.66376 | 676.3221 | 0 | 1.035072
4.791799 | 266.53842 | 677.5744 | 0 | 1.034871
4.830987 | 266.6137 | 679.2593 | 0 | 1.034513
4.870583 | 266.3826 | 680.6257 | 0 | 1.034261
4.909528 | 266.42472 | 682.1314 | 0 | 1.034011
4.949001 | 266.44386 | 683.6296 | 0 | 1.033661
4.98758 | 266.42286 | 685.048 | 0 | 1.033393
5.027824 | 266.65994 | 686.6096 | 0 | 1.033161
5.067704 | 266.36878 | 687.8522 | 0 | 1.032842
5.106243 | 266.43917 | 689.3276 | 0 | 1.032653
5.145757 | 266.49696 | 690.9966 | 0 | 1.03235
5.18454 | 266.53363 | 692.2128 | 0 | 1.032049
5.223242 | 266.36291 | 693.6439 | 0 | 1.031865
5.262674 | 266.40599 | 694.8973 | 0 | 1.031579
5.301253 | 266.46464 | 696.4016 | 0 | 1.031354
5.340402 | 266.3283 | 697.7835 | 0 | 1.031016
5.379429 | 266.32669 | 699.096 | 0 | 1.030807
5.418332 | 266.3318 | 700.4377 | 0 | 1.030491
5.457765 | 266.24279 | 701.8365 | 0 | 1.030266
5.496101 | 266.35181 | 703.2419 | 0 | 1.030016
5.535046 | 266.36879 | 704.4977 | 0 | 1.029756
5.574113 | 266.20602 | 705.6316 | 0 | 1.029468
5.612734 | 266.34703 | 707.0274 | 0 | 1.029258
5.652044 | 266.09927 | 708.2149 | 0 | 1.028996
5.690786 | 266.38304 | 709.8208 | 0 | 1.028768
5.729691 | 266.27325 | 710.6334 | 0 | 1.028508
5.769205 | 266.11615 | 711.9018 | 0 | 1.028325
5.808109 | 266.14433 | 713.2727 | 0 | 1.02798
5.847217 | 266.1452 | 714.3215 | 0 | 1.027799
5.885837 | 266.3131 | 715.7719 | 0 | 1.027481
5.924944 | 266.32221 | 717.0018 | 0 | 1.027298
5.963971 | 266.10962 | 717.8443 | 0 | 1.02707
6.002957 | 266.2763 | 719.224 | 0 | 1.026853
6.042349 | 266.23779 | 720.2065 | 0 | 1.026575
6.080604 | 266.27566 | 721.6636 | 0 | 1.026347
6.120036 | 266.06718 | 722.8701 | 0 | 1.026094
6.158453 | 266.14943 | 724.0813 | 0 | 1.025827
6.197439 | 265.93781 | 725.0224 | 0 | 1.025669
6.236221 | 265.94914 | 726.1206 | 0 | 1.025447
6.275775 | 265.77361 | 727.2837 | 0 | 1.025147
6.314924 | 265.81966 | 728.2917 | 0 | 1.024922
6.354195 | 265.89647 | 729.1657 | 0 | 1.024707
6.39249 | 265.86001 | 730.2997 | 0 | 1.024522
6.431598 | 266.00876 | 731.4699 | 0 | 1.024315
6.470989 | 265.85512 | 732.5392 | 0 | 1.024089
6.509934 | 265.72249 | 733.2899 | 0 | 1.023838
6.54888 | 265.8078 | 734.4774 | 0 | 1.023675
6.587622 | 265.9858 | 735.7817 | 0 | 1.023351
6.626283 | 265.5572 | 736.3546 | 0 | 1.023218
6.664578 | 265.69801 | 737.4615 | 0 | 1.023014
6.703401 | 265.73086 | 738.6554 | 0 | 1.022808
6.74186 | 265.70203 | 739.6457 | 0 | 1.02259
6.780723 | 265.9636 | 740.8342 | 0 | 1.02235
6.819343 | 265.756 | 741.6732 | 0 | 1.02217
6.858329 | 265.73642 | 742.53 | 0 | 1.021961
6.897356 | 265.6027 | 743.6392 | 0 | 1.021714
6.935773 | 265.62925 | 744.6059 | 0 | 1.021525
6.974474 | 265.59986 | 745.6534 | 0 | 1.021362
7.013419 | 265.40869 | 746.401 | 0 | 1.021096
7.051471 | 265.64219 | 747.6221 | 0 | 1.020928
7.09074 | 265.65436 | 748.5631 | 0 | 1.020796
7.128997 | 265.80691 | 749.79 | 0 | 1.02058
7.167657 | 265.56994 | 750.3592 | 0 | 1.020306
7.206643 | 265.55003 | 751.2158 | 0 | 1.020165
7.245182 | 265.47887 | 752.187 | 0 | 1.019895
7.283843 | 265.50194 | 753.0948 | 0 | 1.019776
7.321611 | 265.69364 | 754.311 | 0 | 1.019539
7.360962 | 265.45407 | 754.9489 | 0 | 1.01931
7.399176 | 265.63892 | 756.0875 | 0 | 1.019123
7.43739 | 265.5485 | 756.8998 | 0 | 1.01898
7.475888 | 265.67255 | 758.1265 | 0 | 1.018814
7.514387 | 265.40945 | 758.5823 | 0 | 1.018595
7.552479 | 265.50432 | 759.8338 | 0 | 1.018426
7.591303 | 265.51509 | 760.7144 | 0 | 1.018217
7.629598 | 265.21882 | 761.066 | 0 | 1.018014
7.667284 | 265.21132 | 761.8175 | 0 | 1.017855
7.705702 | 265.17335 | 762.7067 | 0 | 1.017628
7.743956 | 265.31849 | 763.7328 | 0 | 1.017428
7.781926 | 265.36191 | 764.7327 | 0 | 1.017247
7.820871 | 265.17954 | 765.4847 | 0 | 1.017066
7.858274 | 265.16476 | 766.5992 | 0 | 1.016884
7.896041 | 265.13146 | 767.1095 | 0 | 1.016773
7.93454 | 265.20229 | 768.0634 | 0 | 1.016588
7.97308 | 265.13875 | 768.9596 | 0 | 1.016406
8.010969 | 265.35951 | 769.8246 | 0 | 1.016192
8.048777 | 265.147 | 770.4248 | 0 | 1.016036
8.087113 | 265.20316 | 771.324 | 0 | 1.015843
8.125367 | 265.19065 | 772.2948 | 0 | 1.015662
8.163744 | 265.37779 | 773.0302 | 0 | 1.01554
8.201593 | 264.97705 | 773.7697 | 0 | 1.015362
8.239157 | 265.28324 | 774.7066 | 0 | 1.015086
8.27733 | 265.21611 | 775.5632 | 0 | 1.01497
8.314976 | 265.25647 | 776.3865 | 0 | 1.014857
8.352987 | 265.12982 | 777.0925 | 0 | 1.014686
8.390957 | 265.09708 | 777.8558 | 0 | 1.014553
8.428765 | 265.21078 | 778.5476 | 0 | 1.014307
8.466939 | 264.98534 | 778.9437 | 0 | 1.014232
8.504463 | 264.99773 | 780.0109 | 0 | 1.014006
8.542433 | 265.02994 | 780.7026 | 0 | 1.013832
8.580931 | 264.901 | 781.7621 | 0 | 1.013652
8.619755 | 265.02722 | 782.2893 | 0 | 1.01349
8.658212 | 265.1271 | 783.3495 | 0 | 1.013382
8.696509 | 264.89578 | 783.3785 | 0 | 1.013273
8.73521 | 264.76706 | 784.2772 | 0 | 1.012989
8.773263 | 264.83029 | 784.9306 | 0 | 1.012909
8.811598 | 265.10947 | 785.7978 | 0 | 1.012775
8.849285 | 264.9812 | 786.4482 | 0 | 1.012572
8.887215 | 264.93115 | 787.0161 | 0 | 1.012378
8.925388 | 265.07379 | 787.783 | 0 | 1.012249
8.963399 | 264.84116 | 788.4619 | 0 | 1.01206
9.00145 | 264.7774 | 789.1341 | 0 | 1.011995
9.039705 | 264.91809 | 790.0857 | 0 | 1.01178
9.078204 | 264.99763 | 790.678 | 0 | 1.011707
9.116215 | 264.7565 | 791.1397 | 0 | 1.01156
9.154429 | 264.86336 | 791.9717 | 0 | 1.011318
9.193211 | 264.75706 | 792.43 | 0 | 1.011225
9.230329 | 264.95747 | 793.2766 | 0 | 1.011067
9.268746 | 264.95193 | 793.8648 | 0 | 1.010868
9.30627 | 264.7169 | 794.4462 | 0 | 1.010776
9.344566 | 264.6426 | 794.8365 | 0 | 1.010625
9.38282 | 264.94378 | 795.6704 | 0 | 1.010458
9.421034 | 264.90841 | 796.1821 | 0 | 1.010332
9.458883 | 264.80091 | 796.7688 | 0 | 1.010192
9.497544 | 264.8391 | 797.4853 | 0 | 1.010035
9.535434 | 264.76966 | 798.0466 | 0 | 1.009932
9.573404 | 264.71754 | 798.5581 | 0 | 1.009787
9.611456 | 264.62247 | 799.0821 | 0 | 1.00962
9.649955 | 264.68362 | 799.8089 | 0 | 1.009501
9.687885 | 264.76293 | 800.5636 | 0 | 1.009313
9.725733 | 264.90699 | 801.1588 | 0 | 1.009244
9.763988 | 264.87696 | 801.8383 | 0 | 1.009054
9.801755 | 264.57077 | 802.0656 | 0 | 1.008913
9.839888 | 264.73215 | 802.9959 | 0 | 1.008832
9.878103 | 264.83964 | 803.9696 | 0 | 1.00862
9.916033 | 264.73093 | 804.3507 | 0 | 1.008531
9.953556 | 264.75847 | 805.2342 | 0 | 1.008418
9.991161 | 264.67861 | 805.2901 | 0 | 1.008277
10.02986 | 264.59341 | 806.2231 | 0 | 1.008132
10.0671 | 264.82167 | 806.7495 | 0 | 1.008009
10.10499 | 264.65989 | 807.2684 | 0 | 1.00786
10.14296 | 264.59831 | 807.5108 | 0 | 1.007829
10.18077 | 264.71647 | 808.3583 | 0 | 1.00759
10.21842 | 264.78218 | 808.9081 | 0 | 1.007461
10.2559 | 264.72702 | 809.178 | 0 | 1.007406
10.29359 | 264.7068 | 809.898 | 0 | 1.007262
10.33156 | 264.60104 | 810.2743 | 0 | 1.007075
10.36924 | 264.91037 | 811.2376 | 0 | 1.007007
10.40741 | 264.53782 | 811.2943 | 0 | 1.006863
10.44478 | 264.61017 | 811.7026 | 0 | 1.006712
10.48238 | 264.44348 | 812.4151 | 0 | 1.006601
10.52043 | 264.52072 | 812.9451 | 0 | 1.006505
10.55808 | 264.48101 | 813.3467 | 0 | 1.006368
10.59544 | 264.52378 | 813.7834 | 0 | 1.006226
10.633 | 264.67316 | 814.6968 | 0 | 1.006153
10.6711 | 264.70537 | 815.2299 | 0 | 1.006053
10.70903 | 264.49233 | 815.3272 | 0 | 1.005914
10.74619 | 264.57252 | 816.1166 | 0 | 1.005768
10.78363 | 264.54575 | 816.4893 | 0 | 1.005727
10.82111 | 264.6539 | 817.329 | 0 | 1.005575
10.85875 | 264.28757 | 817.1354 | 0 | 1.005478
10.89676 | 264.45024 | 817.9358 | 0 | 1.005323
10.93379 | 264.47089 | 818.3684 | 0 | 1.005194
10.97194 | 264.31051 | 818.83 | 0 | 1.005086
11.00911 | 264.54173 | 819.6656 | 0 | 1.004978
11.04692 | 264.35317 | 819.7391 | 0 | 1.004859
11.08383 | 264.14241 | 820.0775 | 0 | 1.004817
11.1209 | 264.49841 | 820.712 | 0 | 1.004659
11.15861 | 264.49952 | 821.5668 | 0 | 1.004526
11.19597 | 264.28212 | 821.4339 | 0 | 1.004421
11.23319 | 264.31106 | 822.2009 | 0 | 1.004353
11.27013 | 264.16156 | 822.45 | 0 | 1.004208
11.3075 | 264.19148 | 822.9876 | 0 | 1.004148
11.34495 | 264.26069 | 823.479 | 0 | 1.003986
11.382 | 264.2583 | 823.8599 | 0 | 1.003929
11.41954 | 264.33358 | 824.5895 | 0 | 1.003821
11.45638 | 264.25938 | 824.9646 | 0 | 1.003664
11.49372 | 264.23239 | 825.268 | 0 | 1.0036
11.53135 | 264.48972 | 826.0041 | 0 | 1.003529
11.568 | 264.28833 | 826.3125 | 0 | 1.003421
11.60555 | 264.48047 | 827.1276 | 0 | 1.00332
11.64293 | 264.20486 | 827.0802 | 0 | 1.003167
11.67993 | 264.22445 | 827.9755 | 0 | 1.003107
11.71764 | 264.39626 | 828.228 | 0 | 1.003065
11.75462 | 264.32651 | 828.8311 | 0 | 1.002883
11.79155 | 264.15307 | 829.089 | 0 | 1.002719
11.82857 | 264.4339 | 829.8304 | 0 | 1.002665
11.86601 | 264.13502 | 829.9582 | 0 | 1.002584
11.90304 | 264.24165 | 830.5049 | 0 | 1.002466
11.94003 | 264.16407 | 830.9297 | 0 | 1.002389
11.97718 | 264.06211 | 831.2503 | 0 | 1.002324
12.0136 | 264.0607 | 831.8348 | 0 | 1.002183
12.05079 | 264.03741 | 832.0942 | 0 | 1.002125
12.08817 | 264.21336 | 832.7807 | 0 | 1.001996
12.12472 | 264.18398 | 833.3331 | 0 | 1.001901
12.16174 | 264.24404 | 833.6419 | 0 | 1.001787
12.19904 | 264.12761 | 833.9862 | 0 | 1.001697
12.23557 | 264.32314 | 834.6358 | 0 | 1.00161
12.27271 | 264.14883 | 834.8776 | 0 | 1.001546
12.31011 | 264.10902 | 835.2016 | 0 | 1.00144
12.34638 | 264.25655 | 835.7177 | 0 | 1.001351
12.38341 | 264.04709 | 835.9441 | 0 | 1.001258
12.42022 | 264.22054 | 836.2782 | 0 | 1.001187
12.45694 | 264.33097 | 837.1 | 0 | 1.001123
12.49388 | 264.20269 | 837.4022 | 0 | 1.001044
12.53067 | 263.99183 | 837.475 | 0 | 1.000966
12.56708 | 264.42051 | 838.2823 | 0 | 1.000952
12.60366 | 264.16222 | 838.4677 | 0 | 1.000788
12.64049 | 264.20487 | 838.8829 | 0 | 1.000691
12.67713 | 264.14198 | 839.4055 | 0 | 1.000539
12.71403 | 264.10704 | 839.7189 | 0 | 1.000476
12.75048 | 264.17007 | 840.0235 | 0 | 1.000372
12.7876 | 264.06756 | 840.1816 | 0 | 1.000348
12.82377 | 264.0064 | 840.3279 | 0 | 1.00024
12.86062 | 264.0682 | 841.0352 | 0 | 1.000157
12.89784 | 263.81937 | 841.0482 | 0 | 1.000034
12.93446 | 263.96832 | 842.1687 | 0 | 0.9999637
12.97181 | 263.95517 | 842.458 | 0 | 0.999944
13.00845 | 264.08637 | 843.0795 | 0 | 0.9998433
13.04586 | 264.06571 | 843.3308 | 0 | 0.9997964
13.08307 | 264.21444 | 843.9427 | 0 | 0.9997237
13.12026 | 264.04753 | 843.8596 | 0 | 0.9996147
13.15718 | 264.15667 | 844.5953 | 0 | 0.999529
13.19493 | 263.98323 | 844.6902 | 0 | 0.9995156
13.23148 | 264.10878 | 845.2561 | 0 | 0.9993663
13.2686 | 264.05734 | 845.514 | 0 | 0.9993534
13.30515 | 264.1297 | 845.9823 | 0 | 0.9992677
13.34264 | 264.16145 | 846.3436 | 0 | 0.999128
13.37927 | 263.98051 | 846.3993 | 0 | 0.9990414
13.41637 | 263.91784 | 846.9439 | 0 | 0.998954
13.45309 | 264.02762 | 847.2408 | 0 | 0.9989052
13.4904 | 264.08159 | 847.2405 | 0 | 0.9988756
13.52806 | 264.05298 | 847.5986 | 0 | 0.9988134
13.56474 | 264.00869 | 847.7142 | 0 | 0.9986889
13.60217 | 263.80425 | 848.0129 | 0 | 0.9986865
13.63915 | 263.87291 | 848.1977 | 0 | 0.9985741
13.67643 | 264.0187 | 848.6148 | 0 | 0.998539
13.71314 | 264.20269 | 849.4545 | 0 | 0.9984014
13.74998 | 264.15634 | 849.3453 | 0 | 0.9983649
13.78704 | 264.09291 | 850.0307 | 0 | 0.9983037
13.82387 | 264.11346 | 850.5479 | 0 | 0.9982033
13.86128 | 264.18822 | 850.9203 | 0 | 0.9981444
13.89858 | 264.1819 | 850.901 | 0 | 0.9980394
13.93592 | 263.768 | 850.6462 | 0 | 0.9980418
13.97248 | 264.11566 | 851.0857 | 0 | 0.9979698
14.00982 | 263.92274 | 851.2741 | 0 | 0.9979072
14.04705 | 263.89139 | 851.7381 | 0 | 0.9978659
14.08395 | 263.95319 | 852.0512 | 0 | 0.9977653
14.12134 | 264.02676 | 852.3647 | 0 | 0.9976853
14.15847 | 263.94755 | 852.7359 | 0 | 0.9975889
14.19538 | 263.94384 | 853.0411 | 0 | 0.9975706
14.23281 | 263.86519 | 853.1686 | 0 | 0.9975169
14.2701 | 263.81045 | 853.5459 | 0 | 0.9974291
14.30738 | 263.92916 | 854.1141 | 0 | 0.9974019
14.34454 | 263.83613 | 854.0485 | 0 | 0.9972683
14.38203 | 263.99553 | 854.3752 | 0 | 0.997175
14.41941 | 263.87966 | 854.7158 | 0 | 0.9971943
14.45671 | 263.91207 | 854.7257 | 0 | 0.9971001
14.49403 | 263.89054 | 855.2824 | 0 | 0.9971077
14.53139 | 265.2147 | 857.611 | 0 | 0.9969577
14.56881 | 265.42892 | 859.05 | 0 | 0.9968606
14.60587 | 265.40097 | 859.3217 | 0 | 0.9968416
14.64331 | 265.53979 | 859.9039 | 0 | 0.9967245
14.68048 | 265.4422 | 860.025 | 0 | 0.99665
14.71819 | 265.52261 | 860.432 | 0 | 0.9966717
14.75528 | 265.26802 | 860.6185 | 0 | 0.9965667
14.79303 | 265.01624 | 860.3284 | 0 | 0.9964939
14.83052 | 265.30902 | 860.8904 | 0 | 0.9964705
14.86775 | 265.40227 | 861.1786 | 0 | 0.9964642
14.9059 | 265.11633 | 861.2181 | 0 | 0.9963057
14.94337 | 265.46026 | 861.9373 | 0 | 0.9963181
14.98101 | 265.50781 | 862.233 | 0 | 0.996272
15.01813 | 265.45429 | 862.2185 | 0 | 0.9961901
15.05571 | 265.30738 | 862.2539 | 0 | 0.9961262
15.09329 | 265.42794 | 862.5993 | 0 | 0.9960763
15.13095 | 265.55589 | 863.0833 | 0 | 0.9960166
15.16823 | 265.27117 | 862.9062 | 0 | 0.9959705
15.20619 | 265.63283 | 863.7314 | 0 | 0.9959314
15.24341 | 265.5743 | 863.6529 | 0 | 0.9958765
15.2815 | 265.49607 | 864.0489 | 0 | 0.9958316
15.31869 | 265.40291 | 863.9754 | 0 | 0.995761
15.35641 | 265.51914 | 864.5689 | 0 | 0.9957137
15.39439 | 265.37855 | 864.4203 | 0 | 0.9955884
15.432 | 265.57972 | 864.9307 | 0 | 0.9955516
15.46987 | 265.36189 | 864.8481 | 0 | 0.9955367
15.50758 | 265.47148 | 865.323 | 0 | 0.9955012
15.54546 | 265.48343 | 865.3652 | 0 | 0.9954025
15.58321 | 265.31707 | 865.2642 | 0 | 0.9953462
15.62125 | 265.31621 | 865.5801 | 0 | 0.9952991
15.65858 | 265.39618 | 865.8917 | 0 | 0.9952451
15.69605 | 265.39584 | 866.0521 | 0 | 0.9952649
15.73436 | 265.57397 | 866.4029 | 0 | 0.9952154
15.77177 | 265.27387 | 866.4767 | 0 | 0.995107
15.80933 | 265.15332 | 866.6039 | 0 | 0.9950617
15.8466 | 265.18542 | 866.9154 | 0 | 0.9950733
15.88449 | 265.46495 | 867.2873 | 0 | 0.995026
15.92254 | 265.35353 | 867.2598 | 0 | 0.9949994
15.96022 | 265.45112 | 867.4105 | 0 | 0.9949318
15.99803 | 265.42447 | 867.7863 | 0 | 0.9948571
16.03594 | 265.41772 | 867.9051 | 0 | 0.994847
16.07375 | 265.49846 | 868.5644 | 0 | 0.9947617
16.11134 | 265.41097 | 868.3073 | 0 | 0.9947352
16.14925 | 265.42273 | 868.6951 | 0 | 0.9946208
16.18697 | 265.57572 | 869.0176 | 0 | 0.9946559
16.22555 | 265.65263 | 869.2067 | 0 | 0.9946203
16.26327 | 265.57526 | 869.3594 | 0 | 0.994528
16.30078 | 265.44589 | 869.4975 | 0 | 0.9945084
16.33828 | 265.4434 | 869.6514 | 0 | 0.9945102
16.37591 | 265.34873 | 869.7194 | 0 | 0.9944855
16.41391 | 265.38595 | 869.9513 | 0 | 0.9944171
16.45161 | 265.11949 | 869.7132 | 0 | 0.9943718
16.48948 | 265.47777 | 870.3172 | 0 | 0.9942887
16.52777 | 265.33491 | 870.3318 | 0 | 0.9942902
16.56513 | 265.525 | 870.8042 | 0 | 0.9942504
16.60285 | 265.43764 | 870.8073 | 0 | 0.994185
16.64039 | 265.37181 | 871.0422 | 0 | 0.9941508
16.67815 | 265.36267 | 870.8733 | 0 | 0.9941082
16.71614 | 265.46866 | 871.495 | 0 | 0.9941433
16.75378 | 265.29259 | 871.7052 | 0 | 0.9941205
16.79178 | 265.39508 | 871.8581 | 0 | 0.9940549
16.82931 | 265.43437 | 872.0022 | 0 | 0.9939755
16.86712 | 265.22634 | 871.7975 | 0 | 0.9939928
16.9047 | 265.16682 | 871.8032 | 0 | 0.9940014
16.94231 | 265.22567 | 872.0036 | 0 | 0.9939072
16.97975 | 265.20402 | 872.0569 | 0 | 0.9938481
17.01755 | 265.37083 | 872.6065 | 0 | 0.9938549
17.05513 | 265.51705 | 873.0322 | 0 | 0.9937919
17.09286 | 265.25354 | 872.8573 | 0 | 0.993711
17.1307 | 265.0691 | 872.879 | 0 | 0.9937265
17.1691 | 265.38148 | 873.2707 | 0 | 0.9936876
17.20772 | 265.37257 | 873.3896 | 0 | 0.9936309
17.24575 | 265.07542 | 873.2094 | 0 | 0.9936652
17.28385 | 265.2642 | 873.3909 | 0 | 0.9935798
17.3221 | 265.21426 | 873.5905 | 0 | 0.9935424
17.36012 | 265.33656 | 873.7919 | 0 | 0.9935093
17.39823 | 265.51151 | 874.2232 | 0 | 0.9935248
17.43616 | 265.35646 | 874.1369 | 0 | 0.9934511
17.47468 | 265.3519 | 874.4359 | 0 | 0.9934802
17.51246 | 265.27954 | 874.4645 | 0 | 0.9933772
17.55079 | 265.34515 | 874.4212 | 0 | 0.9933472
17.58897 | 265.3593 | 874.8854 | 0 | 0.9933476
17.62767 | 265.45754 | 874.9568 | 0 | 0.9932937
17.66587 | 265.40717 | 874.9381 | 0 | 0.9932861
17.70495 | 265.23873 | 874.8783 | 0 | 0.9932924
17.74286 | 265.4557 | 875.1496 | 0 | 0.9932545
17.78115 | 265.11797 | 874.864 | 0 | 0.9932476
17.81926 | 265.27485 | 875.2852 | 0 | 0.9932152
17.85751 | 265.35691 | 875.4514 | 0 | 0.9931013
17.89557 | 265.12873 | 875.2053 | 0 | 0.9931044
17.93416 | 265.13329 | 875.6009 | 0 | 0.9931157
17.9726 | 265.27714 | 875.4946 | 0 | 0.9930521
18.01078 | 265.18945 | 876.0573 | 0 | 0.9930348
18.04892 | 265.21274 | 876.3637 | 0 | 0.9930014
18.08761 | 265.26278 | 876.8278 | 0 | 0.9929976
18.12612 | 265.11046 | 876.5705 | 0 | 0.9930028
18.16451 | 265.2334 | 876.8453 | 0 | 0.9929801
18.20299 | 265.25255 | 876.8754 | 0 | 0.9929359
18.24165 | 265.37062 | 876.866 | 0 | 0.9929703
18.27989 | 265.08272 | 876.7392 | 0 | 0.9929543
18.31785 | 265.24319 | 876.8707 | 0 | 0.9928714
18.35662 | 265.36538 | 876.9646 | 0 | 0.9929043
18.39508 | 265.12374 | 877.1049 | 0 | 0.992813
18.43316 | 265.16562 | 876.9101 | 0 | 0.9928527
18.47177 | 265.15508 | 877.5579 | 0 | 0.992834
18.51068 | 264.99043 | 876.9336 | 0 | 0.992806
18.54879 | 265.15658 | 877.2564 | 0 | 0.9927973
18.58769 | 265.13331 | 877.1289 | 0 | 0.9927384
18.62601 | 265.28553 | 877.4662 | 0 | 0.9926994
18.66507 | 265.23514 | 877.413 | 0 | 0.9926654
18.70372 | 265.48703 | 877.9096 | 0 | 0.9926712
18.74244 | 265.21132 | 877.4413 | 0 | 0.9926844
18.78104 | 265.40782 | 878.0978 | 0 | 0.9926027
18.81955 | 265.18999 | 877.7594 | 0 | 0.992639
18.85805 | 265.26061 | 877.8917 | 0 | 0.9925874
18.89646 | 265.31251 | 878.3533 | 0 | 0.9925969
18.9354 | 265.18651 | 877.9918 | 0 | 0.9925559
18.97398 | 265.17693 | 877.9506 | 0 | 0.9924764
19.01277 | 265.25496 | 878.0382 | 0 | 0.9925429
19.05141 | 264.99794 | 877.9306 | 0 | 0.9925545
19.09023 | 265.11578 | 877.8781 | 0 | 0.9924828
19.12885 | 265.08021 | 877.973 | 0 | 0.9924819
19.16751 | 265.27727 | 877.9558 | 0 | 0.9924847
19.20634 | 265.08282 | 877.7754 | 0 | 0.9924575
19.24443 | 265.11514 | 877.8005 | 0 | 0.992487
19.28333 | 265.25527 | 878.0367 | 0 | 0.9924388
19.32175 | 265.16714 | 878.1335 | 0 | 0.9924032
19.36049 | 265.27465 | 878.0335 | 0 | 0.9923774
19.39948 | 265.29696 | 878.1373 | 0 | 0.9924052
19.43781 | 265.30021 | 878.1772 | 0 | 0.9923492
19.47635 | 265.15735 | 878.1202 | 0 | 0.9923745
19.51505 | 265.20621 | 878.322 | 0 | 0.9923177
19.55384 | 265.26017 | 878.4653 | 0 | 0.9923562
19.59254 | 265.20578 | 878.337 | 0 | 0.9923556
19.6312 | 265.23557 | 878.1015 | 0 | 0.9923011
19.66982 | 265.42391 | 878.3911 | 0 | 0.9922666
19.70897 | 265.35036 | 878.2089 | 0 | 0.9923612
19.74779 | 265.33318 | 878.2939 | 0 | 0.9922786
19.78637 | 265.08675 | 878.9211 | 0 | 0.9922173
19.82475 | 265.33589 | 878.9477 | 0 | 0.9922418
19.86317 | 265.19272 | 878.8827 | 0 | 0.9922802
19.90199 | 265.14876 | 878.5621 | 0 | 0.992216
19.94073 | 265.3148 | 878.8836 | 0 | 0.9922382
19.97951 | 265.28357 | 878.7873 | 0 | 0.9922299
20.01817 | 265.29803 | 878.7053 | 0 | 0.9922913
20.05688 | 265.25016 | 878.7665 | 0 | 0.992178
20.0955 | 265.10032 | 878.5451 | 0 | 0.992193
20.13416 | 265.25289 | 878.3573 | 0 | 0.9921964
20.17261 | 265.23395 | 878.2483 | 0 | 0.9921702
20.21083 | 265.12036 | 878.2767 | 0 | 0.9921376
20.24937 | 265.00403 | 878.2296 | 0 | 0.9921174
20.28778 | 265.15811 | 878.267 | 0 | 0.992105
20.3262 | 264.92951 | 878.0491 | 0 | 0.9921003
20.36433 | 265.34808 | 878.4633 | 0 | 0.9921177
20.403 | 265.32991 | 878.4365 | 0 | 0.99213
20.44133 | 265.20436 | 878.0457 | 0 | 0.9921427
20.47963 | 265.14832 | 878.2011 | 0 | 0.9921874
20.51813 | 265.18031 | 878.2285 | 0 | 0.992118
20.55679 | 264.88207 | 877.8462 | 0 | 0.9921252
20.59537 | 265.07879 | 878.1468 | 0 | 0.9920838
20.63386 | 265.0653 | 878.1597 | 0 | 0.9921203
20.67236 | 265.08238 | 878.2441 | 0 | 0.9921272
20.71119 | 265.23428 | 878.3238 | 0 | 0.9920507
20.74993 | 265.35973 | 878.4016 | 0 | 0.9920358
20.78851 | 265.27965 | 878.2694 | 0 | 0.9920396
20.82733 | 265.1976 | 878.0669 | 0 | 0.9920818
20.86599 | 265.30479 | 878.1914 | 0 | 0.9920299
20.90461 | 265.32001 | 878.2579 | 0 | 0.9920772
20.94311 | 265.37028 | 878.2519 | 0 | 0.9920929
20.98169 | 265.41989 | 878.1716 | 0 | 0.9920657
21.02072 | 265.42468 | 878.3447 | 0 | 0.9920273
21.05913 | 265.26126 | 877.905 | 0 | 0.9920971
21.09775 | 265.12777 | 878.4032 | 0 | 0.9920921
21.13629 | 265.20554 | 878.2908 | 0 | 0.9920494
21.17463 | 265.34036 | 878.6237 | 0 | 0.9920695
21.21305 | 264.95041 | 878.1648 | 0 | 0.9920163
21.25142 | 265.19957 | 878.2073 | 0 | 0.99203
21.28968 | 265.21099 | 878.3569 | 0 | 0.9920697
21.32826 | 265.32383 | 878.4799 | 0 | 0.9920622
21.367 | 265.16942 | 878.2291 | 0 | 0.9920832
21.40525 | 265.31336 | 878.3166 | 0 | 0.9919896
21.44391 | 265.1963 | 878.3281 | 0 | 0.9920056
21.48221 | 265.25353 | 878.5028 | 0 | 0.9919993
21.52038 | 265.29761 | 878.0812 | 0 | 0.9920968
21.55896 | 265.18674 | 878.3167 | 0 | 0.9920238
21.59673 | 265.36419 | 878.2151 | 0 | 0.9920454
21.6349 | 265.33351 | 878.1724 | 0 | 0.9920107
21.673 | 265.21317 | 877.9143 | 0 | 0.992077
21.71109 | 265.25604 | 878.0759 | 0 | 0.992031
21.74942 | 265.14005 | 877.8398 | 0 | 0.992064
21.78764 | 265.40707 | 878.1176 | 0 | 0.9920524
21.82658 | 265.15789 | 877.7441 | 0 | 0.9920075
21.8663 | 265.18433 | 877.7679 | 0 | 0.9920884
21.90561 | 265.1321 | 877.8023 | 0 | 0.9920629
21.94456 | 265.22829 | 877.8551 | 0 | 0.9920257
21.98366 | 265.20404 | 878.0055 | 0 | 0.9920601
22.02245 | 265.29552 | 877.8656 | 0 | 0.9920215
22.06139 | 265.26377 | 877.7783 | 0 | 0.9920888
22.10034 | 265.16127 | 877.6317 | 0 | 0.9920152
22.13928 | 264.9441 | 877.5118 | 0 | 0.9920271
22.17969 | 265.3382 | 877.6811 | 0 | 0.9920449
22.21794 | 265.00491 | 877.1487 | 0 | 0.9920869
22.2562 | 265.02646 | 877.3315 | 0 | 0.992081
22.29506 | 265.2778 | 877.4174 | 0 | 0.9920927
22.33429 | 265.39205 | 877.395 | 0 | 0.9920997
22.37328 | 265.17759 | 877.3308 | 0 | 0.9920999
22.41243 | 265.35994 | 877.2017 | 0 | 0.9920299
22.45137 | 265.36452 | 877.2947 | 0 | 0.9920595
22.49072 | 265.25626 | 876.9192 | 0 | 0.9920424
22.52979 | 265.38215 | 877.1626 | 0 | 0.9920378
22.56894 | 265.23178 | 876.7142 | 0 | 0.9921266
22.608 | 265.10535 | 876.5446 | 0 | 0.9921341
22.64691 | 265.22589 | 876.5684 | 0 | 0.9921511
22.68606 | 265.34058 | 876.7991 | 0 | 0.9921091
22.72545 | 265.39977 | 876.6242 | 0 | 0.9921818
22.765 | 265.35373 | 876.2845 | 0 | 0.9921719
22.80452 | 265.16812 | 876.2336 | 0 | 0.9921537
22.84395 | 265.65883 | 876.3222 | 0 | 0.9921287
22.88322 | 265.49835 | 876.5484 | 0 | 0.9921734
22.92277 | 265.28584 | 875.9522 | 0 | 0.9921505
22.96204 | 265.45559 | 876.0148 | 0 | 0.9922149
23.00111 | 265.38117 | 875.9168 | 0 | 0.9921812
23.04034 | 265.22491 | 875.6751 | 0 | 0.9921741
23.07989 | 265.36332 | 875.4538 | 0 | 0.9921732
23.11912 | 265.43546 | 875.3868 | 0 | 0.9922724
23.15847 | 265.4991 | 875.4396 | 0 | 0.9921833
23.19791 | 265.19967 | 874.6671 | 0 | 0.9922201
23.23722 | 265.07683 | 874.7037 | 0 | 0.9922135
23.27649 | 265.18129 | 874.5098 | 0 | 0.9922566
23.316 | 265.24614 | 874.5061 | 0 | 0.9923468
23.35527 | 265.27844 | 874.3501 | 0 | 0.9923315
23.39454 | 265.37669 | 874.216 | 0 | 0.9922581
23.4341 | 265.31904 | 874.0922 | 0 | 0.9923361
23.47312 | 265.08869 | 873.6276 | 0 | 0.9923099
23.51251 | 265.15377 | 873.5844 | 0 | 0.9923282
23.55235 | 265.36158 | 873.5804 | 0 | 0.9923671
23.59182 | 265.31196 | 873.3674 | 0 | 0.9923938
23.63122 | 265.33557 | 873.1866 | 0 | 0.9923556
23.67028 | 265.30066 | 872.7679 | 0 | 0.9923471
23.70992 | 265.37508 | 872.9553 | 0 | 0.992398
23.74939 | 265.26736 | 872.5882 | 0 | 0.9923684
23.78878 | 265.32677 | 872.6848 | 0 | 0.9924395
23.82818 | 265.28564 | 872.0995 | 0 | 0.9924431
23.86781 | 265.24842 | 871.8146 | 0 | 0.992402
23.90667 | 265.27899 | 871.7139 | 0 | 0.99244
23.94595 | 265.50032 | 871.5727 | 0 | 0.992454
23.98517 | 265.46397 | 871.253 | 0 | 0.9925105
24.02493 | 265.33199 | 870.9303 | 0 | 0.9924436
24.064 | 265.42186 | 871.0219 | 0 | 0.9924687
24.10315 | 265.24787 | 870.3086 | 0 | 0.9925345
24.14242 | 265.17978 | 870.2653 | 0 | 0.9925412

## Test 6
Test 6 on Impala Tailings
Laboratory mix 10/70
Test type: Consolidated Undrained
Filename: | 28_FC10_1p22_400_VJT.xlsx
εa (%) | σ3 (kPa) | σ1 (kPa) | PWP (kPa) | e (--)
0 | 391.8024 | 391.8024 | 0 | 1.056
0.01857406 | 391.8024 | 396.6189 | 2.1312 | 1.056
0.05572292 | 391.8024 | 400.1172 | 5.6325 | 1.056
0.09472955 | 391.8024 | 402.2991 | 9.5905 | 1.056
0.1337362 | 391.8024 | 405.1342 | 14.3096 | 1.056
0.1727421 | 391.8024 | 407.5291 | 19.181 | 1.056
0.2117487 | 392.8024 | 412.2309 | 24.8135 | 1.056
0.2488976 | 391.8024 | 412.311 | 29.5327 | 1.056
0.2860464 | 392.8024 | 415.4801 | 34.404 | 1.056
0.3231953 | 392.8024 | 415.9033 | 38.8187 | 1.056
0.3603441 | 391.8024 | 415.326 | 43.0811 | 1.056
0.3993508 | 392.8024 | 418.0537 | 48.1047 | 1.056
0.4383567 | 391.8024 | 418.9969 | 52.6716 | 1.056
0.4755055 | 392.8024 | 420.4166 | 56.7819 | 1.056
0.5126544 | 391.8024 | 420.2704 | 60.8921 | 1.056
0.551661 | 391.8024 | 421.1225 | 65.1545 | 1.056
0.5888099 | 391.8024 | 422.6256 | 69.417 | 1.056
0.6278158 | 391.8024 | 422.6075 | 73.2227 | 1.056
0.6668224 | 391.8024 | 422.1558 | 77.0285 | 1.056
0.7039713 | 391.8024 | 422.5722 | 81.1387 | 1.056
0.7411201 | 391.8024 | 423.4212 | 84.64 | 1.056
0.778269 | 391.8024 | 423.4036 | 87.989 | 1.056
0.8172756 | 391.8024 | 423.385 | 91.3381 | 1.056
0.8544245 | 391.8024 | 422.9349 | 94.2305 | 1.056
0.8915733 | 391.8024 | 422.2693 | 97.4273 | 1.056
0.93058 | 391.8024 | 424.4109 | 100.9286 | 1.056
0.9695859 | 391.8024 | 422.881 | 103.6687 | 1.056
1.008592 | 391.8024 | 426.7452 | 107.779 | 1.056
1.047598 | 391.8024 | 439.8744 | 114.4771 | 1.056
1.09032 | 390.8024 | 469.6501 | 132.5925 | 1.056
1.131183 | 391.8024 | 494.7148 | 149.9467 | 1.056
1.17019 | 391.8024 | 512.2984 | 166.3875 | 1.056
1.209196 | 391.8024 | 523.6248 | 180.545 | 1.056
1.246345 | 391.8024 | 532.5777 | 192.7234 | 1.056
1.283494 | 391.8024 | 538.0837 | 203.684 | 1.056
1.3225 | 391.8024 | 542.0764 | 213.8834 | 1.056
1.361507 | 391.8024 | 544.5626 | 223.0172 | 1.056
1.400513 | 392.8024 | 546.5447 | 231.3899 | 1.056
1.439519 | 392.8024 | 547.3113 | 238.5446 | 1.056
1.478525 | 391.8024 | 546.2203 | 245.3951 | 1.056
1.517532 | 391.8024 | 545.273 | 251.7887 | 1.056
1.558396 | 392.8024 | 545.7504 | 257.4212 | 1.056
1.595545 | 391.8024 | 543.5956 | 262.4448 | 1.056
1.63455 | 391.8024 | 542.6514 | 267.3162 | 1.056
1.673557 | 391.8024 | 541.0676 | 271.7309 | 1.056
1.712564 | 391.8024 | 539.6991 | 275.8411 | 1.056
1.75157 | 392.8024 | 538.9055 | 279.9513 | 1.056
1.790576 | 392.8024 | 537.5403 | 283.4525 | 1.056
1.829582 | 391.8024 | 535.1766 | 286.8017 | 1.056
1.868589 | 391.8024 | 533.6015 | 289.5418 | 1.056
1.905738 | 392.8024 | 532.6067 | 292.5864 | 1.056
1.944744 | 391.8024 | 530.4607 | 294.8698 | 1.056
1.98375 | 391.8024 | 528.466 | 297.3055 | 1.056
2.020899 | 392.8024 | 527.9021 | 300.0457 | 1.056
2.059906 | 391.8024 | 525.7607 | 302.3291 | 1.056
2.100769 | 391.8024 | 524.1927 | 304.6126 | 1.056
2.139776 | 391.8024 | 522.206 | 307.0482 | 1.056
2.178782 | 392.8024 | 521.8574 | 309.1795 | 1.056
2.217789 | 391.8024 | 519.5103 | 311.1585 | 1.056
2.256795 | 391.8024 | 517.7415 | 312.833 | 1.056
2.295801 | 391.8024 | 516.3977 | 314.5075 | 1.056
2.334808 | 391.8024 | 515.2669 | 316.182 | 1.056
2.373814 | 391.8024 | 513.9261 | 317.8566 | 1.056
2.41282 | 392.8024 | 513.798 | 319.3789 | 1.056
2.449969 | 391.8024 | 511.2524 | 320.5967 | 1.056
2.488975 | 392.8024 | 510.9162 | 321.9668 | 1.056
2.526124 | 391.8024 | 508.7955 | 323.3369 | 1.056
2.56513 | 391.8024 | 507.8835 | 324.5547 | 1.056
2.604137 | 391.8024 | 506.7619 | 325.7726 | 1.056
2.641286 | 391.8024 | 505.224 | 326.6859 | 1.056
2.678435 | 392.8024 | 505.529 | 327.9038 | 1.056
2.717441 | 391.8024 | 503.4112 | 328.9694 | 1.056
2.75459 | 391.8024 | 501.8777 | 330.035 | 1.056
2.791738 | 391.8024 | 501.1856 | 331.1006 | 1.056
2.828888 | 391.8024 | 500.2845 | 331.5573 | 1.056
2.867894 | 391.8024 | 499.1716 | 332.6229 | 1.056
2.906901 | 392.8024 | 498.8503 | 333.5363 | 1.056
2.945906 | 391.8024 | 496.7401 | 334.4497 | 1.056
2.983055 | 391.8024 | 496.262 | 335.3631 | 1.056
3.022062 | 391.8024 | 495.1539 | 335.6675 | 1.056
3.061068 | 391.8024 | 493.838 | 336.7331 | 1.056
3.100074 | 391.8024 | 492.9415 | 337.6465 | 1.056
3.139081 | 391.8024 | 492.2548 | 338.2555 | 1.056
3.17623 | 391.8024 | 491.363 | 338.7121 | 1.056
3.217094 | 392.8024 | 491.6752 | 340.2344 | 1.056
3.254242 | 391.8024 | 489.7853 | 340.8434 | 1.056
3.291391 | 391.8024 | 488.8964 | 341.4522 | 1.056
3.32854 | 391.8024 | 488.2166 | 342.2134 | 1.056
3.367546 | 391.8024 | 487.3268 | 342.9746 | 1.056
3.404696 | 391.8024 | 486.6486 | 343.5835 | 1.056
3.441844 | 391.8024 | 485.7633 | 344.3446 | 1.056
3.478993 | 391.8024 | 484.6712 | 344.6491 | 1.056
3.517999 | 391.8024 | 484.2006 | 345.1058 | 1.056
3.557006 | 392.8024 | 484.7305 | 345.5625 | 1.056
3.596013 | 392.8024 | 483.8462 | 346.0192 | 1.056
3.633161 | 391.8024 | 481.7581 | 346.6281 | 1.056
3.672167 | 392.8024 | 482.4974 | 347.3893 | 1.056
3.709316 | 391.8024 | 480.8253 | 347.8459 | 1.056
3.75018 | 391.8024 | 479.5283 | 348.4549 | 1.056
3.785472 | 391.8024 | 479.0674 | 348.9115 | 1.056
3.82262 | 391.8024 | 478.8111 | 349.5205 | 1.056
3.861626 | 392.8024 | 479.1396 | 349.9771 | 1.056
3.900633 | 392.8024 | 478.0559 | 350.4339 | 1.056
3.937782 | 392.8024 | 477.8011 | 350.8905 | 1.056
3.976789 | 391.8024 | 476.1318 | 351.195 | 1.056
4.013937 | 391.8024 | 475.6717 | 351.6517 | 1.056
4.052943 | 391.8024 | 475.0037 | 351.9561 | 1.056
4.091949 | 391.8024 | 474.3365 | 351.9561 | 1.056
4.130956 | 391.8024 | 473.4644 | 352.4128 | 1.056
4.169962 | 391.8024 | 473.21 | 353.0218 | 1.056
4.207111 | 391.8024 | 472.3418 | 353.174 | 1.056
4.24426 | 391.8024 | 471.6799 | 354.0874 | 1.056
4.283266 | 391.8024 | 471.6322 | 354.6963 | 1.056
4.322273 | 391.8024 | 470.5589 | 355.0008 | 1.056
4.357564 | 391.8024 | 470.1063 | 355.3052 | 1.056
4.394713 | 391.8024 | 470.0617 | 355.7619 | 1.056
4.431861 | 392.8024 | 470.198 | 356.2186 | 1.056
4.470868 | 391.8024 | 468.7424 | 356.523 | 1.056
4.508017 | 391.8024 | 468.085 | 356.9798 | 1.056
4.545167 | 391.8024 | 467.6327 | 356.8275 | 1.056
4.582315 | 391.8024 | 467.3851 | 357.4364 | 1.056
4.621321 | 391.8024 | 466.9315 | 357.5887 | 1.056
4.660327 | 392.8024 | 467.2744 | 357.8932 | 1.056
4.699334 | 392.8024 | 466.618 | 358.0454 | 1.056
4.736483 | 391.8024 | 465.3721 | 358.502 | 1.056
4.773632 | 392.8024 | 465.9226 | 358.9587 | 1.056
4.812637 | 391.8024 | 464.6752 | 359.4154 | 1.056
4.849787 | 392.8024 | 465.0233 | 359.7199 | 1.056
4.886936 | 391.8024 | 463.372 | 359.7199 | 1.056
4.925943 | 391.8024 | 463.1258 | 360.0243 | 1.056
4.963091 | 391.8024 | 462.6789 | 360.3288 | 1.056
5.002097 | 391.8024 | 462.2304 | 360.3288 | 1.056
5.039246 | 391.8024 | 461.9872 | 360.481 | 1.056
5.078253 | 391.8024 | 461.5396 | 360.481 | 1.056
5.115402 | 391.8024 | 461.2971 | 361.0899 | 1.056
5.154408 | 391.8024 | 460.4454 | 360.9377 | 1.056
5.193414 | 391.8024 | 460.2017 | 361.5467 | 1.056
5.230563 | 391.8024 | 460.1626 | 361.8511 | 1.056
5.26957 | 391.8024 | 459.7172 | 362.3078 | 1.056
5.308576 | 392.8024 | 460.2723 | 362.3078 | 1.056
5.345725 | 392.8024 | 459.628 | 362.9167 | 1.056
5.38473 | 391.8024 | 458.5877 | 363.0689 | 1.056
5.42188 | 392.8024 | 458.9445 | 363.3734 | 1.056
5.460886 | 392.8024 | 458.5016 | 363.5257 | 1.056
5.499892 | 391.8024 | 457.0592 | 363.9823 | 1.056
5.538899 | 392.8024 | 457.8186 | 363.9823 | 1.056
5.576047 | 392.8024 | 457.5801 | 364.2868 | 1.056
5.613197 | 392.8024 | 457.5429 | 364.439 | 1.056
5.652203 | 391.8024 | 455.9011 | 364.439 | 1.056
5.691209 | 392.8024 | 456.4608 | 364.5913 | 1.056
5.728358 | 391.8024 | 455.4242 | 364.7435 | 1.056
5.767364 | 392.8024 | 456.1853 | 364.7435 | 1.056
5.806371 | 391.8024 | 454.7461 | 365.2002 | 1.056
5.843521 | 392.8024 | 455.5096 | 365.2002 | 1.056
5.880669 | 391.8024 | 454.0731 | 365.3524 | 1.056
5.919674 | 391.8024 | 453.8354 | 365.8091 | 1.056
5.958679 | 391.8024 | 453.398 | 366.1136 | 1.056
5.995828 | 391.8024 | 452.9628 | 366.1136 | 1.056
6.034833 | 391.8024 | 452.7261 | 366.1136 | 1.056
6.071988 | 391.8024 | 452.2918 | 366.2658 | 1.056
6.11285 | 391.8024 | 452.453 | 366.2658 | 1.056
6.151856 | 391.8024 | 452.0175 | 366.7225 | 1.056
6.190861 | 391.8024 | 451.3833 | 366.2658 | 1.056
6.229866 | 391.8024 | 451.1481 | 366.5702 | 1.056
6.268871 | 391.8024 | 451.1122 | 367.0269 | 1.056
6.307884 | 391.8024 | 450.8774 | 367.4836 | 1.056
6.345032 | 392.8024 | 451.8434 | 367.7881 | 1.056
6.38218 | 391.8024 | 450.2133 | 367.7881 | 1.056
6.419328 | 392.8024 | 450.981 | 368.2448 | 1.056
6.456476 | 391.8024 | 450.1459 | 368.2448 | 1.056
6.495481 | 392.8024 | 450.5156 | 368.5492 | 1.056
6.532629 | 392.8024 | 450.6805 | 368.7014 | 1.056
6.571634 | 391.8024 | 449.2492 | 368.7014 | 1.056
6.60879 | 391.8024 | 449.0181 | 368.8537 | 1.056
6.647795 | 392.8024 | 449.7855 | 369.006 | 1.056
6.684943 | 391.8024 | 448.5549 | 369.1582 | 1.056
6.723948 | 391.8024 | 448.3228 | 369.1582 | 1.056
6.761097 | 392.8024 | 448.8952 | 369.3104 | 1.056
6.800102 | 391.8024 | 447.8611 | 369.4626 | 1.056
6.83725 | 391.8024 | 447.4342 | 369.6148 | 1.056
6.876262 | 391.8024 | 447.0061 | 369.7671 | 1.056
6.91341 | 391.8024 | 447.1712 | 369.7671 | 1.056
6.952416 | 391.8024 | 446.7437 | 369.9193 | 1.056
6.989564 | 391.8024 | 446.3183 | 369.9193 | 1.056
7.026712 | 391.8024 | 446.4834 | 370.0716 | 1.056
7.067574 | 391.8024 | 446.252 | 369.9193 | 1.056
7.104722 | 391.8024 | 446.0241 | 370.0716 | 1.056
7.143727 | 391.8024 | 445.7948 | 369.9193 | 1.056
7.18274 | 391.8024 | 445.1733 | 370.376 | 1.056
7.221745 | 392.8024 | 446.3369 | 370.5282 | 1.056
7.26075 | 391.8024 | 444.9124 | 370.9849 | 1.056
7.299755 | 391.8024 | 444.88 | 371.1372 | 1.056
7.336903 | 391.8024 | 444.6535 | 371.1372 | 1.056
7.375909 | 391.8024 | 444.2301 | 371.5938 | 1.056
7.413057 | 391.8024 | 444.1997 | 371.5938 | 1.056
7.452069 | 392.8024 | 444.7769 | 372.0505 | 1.056
7.489217 | 392.8024 | 444.9421 | 371.7461 | 1.056
7.526366 | 391.8024 | 443.3263 | 371.8983 | 1.056
7.565371 | 391.8024 | 443.4899 | 371.8983 | 1.056
7.604376 | 391.8024 | 443.2635 | 372.0505 | 1.056
7.643381 | 391.8024 | 442.8425 | 372.0505 | 1.056
7.680529 | 392.8024 | 444.0075 | 372.2028 | 1.056
7.719542 | 391.8024 | 442.5871 | 372.355 | 1.056
7.75669 | 391.8024 | 442.7521 | 372.5072 | 1.056
7.793838 | 391.8024 | 441.945 | 372.5072 | 1.056
7.830986 | 391.8024 | 441.7216 | 372.5072 | 1.056
7.868134 | 391.8024 | 441.4985 | 372.8117 | 1.056
7.907139 | 391.8024 | 441.4681 | 372.9639 | 1.056
7.944287 | 391.8024 | 441.6331 | 372.9639 | 1.056
7.981436 | 392.8024 | 442.4103 | 373.1161 | 1.056
8.020448 | 391.8024 | 440.9927 | 372.8117 | 1.056
8.059453 | 391.8024 | 440.9626 | 373.1161 | 1.056
8.098458 | 391.8024 | 440.9325 | 373.1161 | 1.056
8.137464 | 391.8024 | 440.7092 | 373.1161 | 1.056
8.174612 | 391.8024 | 440.4875 | 373.2684 | 1.056
8.213617 | 391.8024 | 440.0715 | 373.4206 | 1.056
8.252622 | 391.8024 | 440.042 | 373.5728 | 1.056
8.291634 | 392.8024 | 440.8196 | 373.7251 | 1.056
8.328783 | 392.8024 | 440.9843 | 373.8773 | 1.056
8.367788 | 391.8024 | 439.9548 | 373.8773 | 1.056
8.406793 | 392.8024 | 440.7328 | 374.0295 | 1.056
8.443941 | 391.8024 | 439.1277 | 374.0295 | 1.056
8.482946 | 391.8024 | 439.2909 | 374.0295 | 1.056
8.520094 | 392.8024 | 440.071 | 374.334 | 1.056
8.557242 | 391.8024 | 439.0434 | 374.334 | 1.056
8.596255 | 391.8024 | 438.8225 | 374.4862 | 1.056
8.633403 | 391.8024 | 438.4114 | 374.334 | 1.056
8.672408 | 391.8024 | 438.5745 | 374.6385 | 1.056
8.709556 | 391.8024 | 438.3556 | 374.4862 | 1.056
8.748562 | 392.8024 | 439.1355 | 374.6385 | 1.056
8.78571 | 392.8024 | 439.2998 | 374.4862 | 1.056
8.822858 | 392.8024 | 439.0813 | 374.7907 | 1.056
8.860006 | 392.8024 | 439.0543 | 374.7907 | 1.056
8.899018 | 391.8024 | 438.0258 | 374.7907 | 1.056
8.938024 | 391.8024 | 437.6156 | 374.4862 | 1.056
8.977029 | 391.8024 | 437.7782 | 374.7907 | 1.056
9.016034 | 391.8024 | 437.75 | 374.7907 | 1.056
9.053182 | 391.8024 | 437.1514 | 374.6385 | 1.056
9.094044 | 391.8024 | 437.3126 | 374.9429 | 1.056
9.133057 | 391.8024 | 437.2846 | 375.2473 | 1.056
9.170205 | 391.8024 | 437.0677 | 375.3996 | 1.056
9.20921 | 391.8024 | 436.8498 | 375.3996 | 1.056
9.248215 | 391.8024 | 436.822 | 375.5519 | 1.056
9.285363 | 391.8024 | 436.6058 | 375.5519 | 1.056
9.322511 | 391.8024 | 436.3897 | 375.7041 | 1.056
9.35966 | 391.8024 | 436.3636 | 375.8563 | 1.056
9.398665 | 391.8024 | 436.3361 | 375.7041 | 1.056
9.43582 | 391.8024 | 436.4993 | 375.8563 | 1.056
9.472968 | 391.8024 | 436.0945 | 376.0085 | 1.056
9.510116 | 391.8024 | 436.2576 | 376.1607 | 1.056
9.547265 | 392.8024 | 436.8534 | 376.1607 | 1.056
9.584413 | 391.8024 | 436.0165 | 376.1607 | 1.056
9.621561 | 391.8024 | 436.1793 | 376.313 | 1.056
9.660566 | 392.8024 | 436.9632 | 376.1607 | 1.056
9.697714 | 391.8024 | 435.9372 | 376.1607 | 1.056
9.736727 | 392.8024 | 436.5329 | 376.1607 | 1.056
9.775732 | 391.8024 | 435.3175 | 376.313 | 1.056
9.81288 | 391.8024 | 435.6684 | 376.1607 | 1.056
9.851885 | 391.8024 | 435.265 | 376.1607 | 1.056
9.889033 | 391.8024 | 435.4275 | 376.0085 | 1.056
9.928038 | 391.8024 | 435.4005 | 376.0085 | 1.056
9.967043 | 391.8024 | 434.9979 | 376.1607 | 1.056
10.00419 | 391.8024 | 434.7847 | 375.8563 | 1.056
10.04135 | 391.8024 | 434.5718 | 376.0085 | 1.056
10.08035 | 391.8024 | 434.5453 | 376.4652 | 1.056
10.11936 | 391.8024 | 434.8935 | 376.6175 | 1.056
10.15651 | 391.8024 | 434.3064 | 376.7697 | 1.056
10.19551 | 391.8024 | 434.4672 | 376.9219 | 1.056
10.23266 | 391.8024 | 434.255 | 376.7697 | 1.056
10.27166 | 391.8024 | 434.6025 | 376.6175 | 1.056
10.30881 | 391.8024 | 434.5772 | 376.7697 | 1.056
10.34782 | 391.8024 | 434.1773 | 376.7697 | 1.056
10.38683 | 391.8024 | 434.3376 | 377.0741 | 1.056
10.42398 | 391.8024 | 433.9395 | 376.9219 | 1.056
10.46113 | 392.8024 | 435.101 | 377.0741 | 1.056
10.49827 | 391.8024 | 434.2622 | 376.9219 | 1.056
10.53542 | 391.8024 | 433.6787 | 377.0741 | 1.056
10.57443 | 392.8024 | 434.8387 | 376.9219 | 1.056
10.61343 | 391.8024 | 433.9985 | 377.2264 | 1.056
10.65059 | 391.8024 | 433.602 | 376.9219 | 1.056
10.68774 | 391.8024 | 433.7629 | 377.0741 | 1.056
10.72488 | 391.8024 | 433.5525 | 377.0741 | 1.056
10.76389 | 391.8024 | 433.5265 | 376.9219 | 1.056
10.80104 | 391.8024 | 433.5018 | 376.9219 | 1.056
10.83819 | 391.8024 | 433.2919 | 376.9219 | 1.056
10.87719 | 391.8024 | 433.266 | 376.9219 | 1.056
10.91435 | 391.8024 | 433.2415 | 376.6175 | 1.056
10.95335 | 391.8024 | 433.2156 | 377.0741 | 1.056
10.9905 | 391.8024 | 433.1911 | 377.0741 | 1.056
11.0295 | 391.8024 | 433.35 | 376.7697 | 1.056
11.06851 | 392.8024 | 434.3241 | 377.3786 | 1.056
11.10752 | 391.8024 | 433.1138 | 377.2264 | 1.056
11.14466 | 392.8024 | 433.9049 | 377.5308 | 1.056
11.18181 | 391.8024 | 432.8805 | 377.3786 | 1.056
11.22082 | 391.8024 | 432.8549 | 377.5308 | 1.056
11.25983 | 391.8024 | 433.0132 | 377.6831 | 1.056
11.29883 | 391.8024 | 432.6198 | 377.6831 | 1.056
11.33413 | 391.8024 | 433.148 | 377.5308 | 1.056
11.37313 | 392.8024 | 433.7549 | 377.3786 | 1.056
11.41214 | 391.8024 | 432.9129 | 377.5308 | 1.056
11.44928 | 391.8024 | 432.705 | 377.6831 | 1.056
11.48643 | 392.8024 | 433.864 | 377.6831 | 1.056
11.52359 | 391.8024 | 432.8395 | 377.6831 | 1.056
11.56074 | 391.8024 | 432.9982 | 377.6831 | 1.056
11.59974 | 391.8024 | 432.9724 | 377.5308 | 1.056
11.63875 | 391.8024 | 432.7638 | 377.8353 | 1.056
11.67589 | 392.8024 | 433.5566 | 377.3786 | 1.056
11.71304 | 391.8024 | 432.715 | 377.8353 | 1.056
11.75205 | 391.8024 | 432.5069 | 377.6831 | 1.056
11.79105 | 392.8024 | 433.6638 | 377.6831 | 1.056
11.82821 | 391.8024 | 432.8217 | 377.5308 | 1.056
11.86721 | 390.8024 | 431.796 | 377.5308 | 1.056
11.90436 | 391.8024 | 432.7716 | 377.6831 | 1.056
11.94337 | 391.8024 | 432.5639 | 377.5308 | 1.056
11.98237 | 391.8024 | 432.3565 | 377.9875 | 1.056
12.02138 | 392.8024 | 433.3311 | 378.292 | 1.056
12.06039 | 391.8024 | 432.4873 | 378.1397 | 1.056
12.09939 | 391.8024 | 432.2802 | 378.1397 | 1.056
12.13654 | 392.8024 | 433.0747 | 378.4442 | 1.056
12.17369 | 391.8024 | 432.2319 | 378.292 | 1.056
12.2127 | 392.8024 | 433.2065 | 378.4442 | 1.056
12.2517 | 392.8024 | 433.1811 | 378.292 | 1.056
12.28885 | 392.8024 | 433.5189 | 378.1397 | 1.056
12.32785 | 392.8024 | 433.3125 | 378.292 | 1.056
12.36501 | 391.8024 | 432.2882 | 377.9875 | 1.056
12.40401 | 392.8024 | 433.2627 | 377.6831 | 1.056
12.44116 | 391.8024 | 432.5996 | 378.1397 | 1.056
12.48017 | 392.8024 | 433.3935 | 378.292 | 1.056
12.51917 | 392.8024 | 433.0074 | 377.9875 | 1.056
12.55632 | 392.8024 | 433.1635 | 378.1397 | 1.056
12.59533 | 391.8024 | 432.3181 | 377.9875 | 1.056
12.63434 | 392.8024 | 433.1127 | 378.1397 | 1.056
12.67334 | 392.8024 | 433.447 | 378.1397 | 1.056
12.71235 | 391.8024 | 432.4213 | 378.1397 | 1.056
12.75135 | 391.8024 | 432.2161 | 377.9875 | 1.056
12.79036 | 391.8024 | 432.5497 | 377.6831 | 1.056
12.82936 | 391.8024 | 432.1652 | 377.8353 | 1.056
12.86838 | 391.8024 | 432.1397 | 377.5308 | 1.056
12.90738 | 391.8024 | 432.4726 | 377.3786 | 1.056
12.94453 | 392.8024 | 433.0901 | 377.6831 | 1.056
12.98354 | 391.8024 | 432.2436 | 377.8353 | 1.056
13.02254 | 391.8024 | 432.2181 | 377.8353 | 1.056
13.05969 | 391.8024 | 432.1938 | 377.9875 | 1.056
13.09869 | 391.8024 | 432.1682 | 377.9875 | 1.056
13.13585 | 392.8024 | 433.3225 | 378.1397 | 1.056
13.17485 | 391.8024 | 432.4752 | 377.9875 | 1.056
13.21386 | 392.8024 | 433.2713 | 378.1397 | 1.056
13.25287 | 392.8024 | 433.2457 | 377.9875 | 1.056
13.29001 | 391.8024 | 432.2213 | 377.8353 | 1.056
13.32902 | 392.8024 | 433.5516 | 378.1397 | 1.056
13.36802 | 391.8024 | 432.7037 | 377.9875 | 1.056
13.40704 | 392.8024 | 433.3223 | 377.9875 | 1.056
13.44604 | 392.8024 | 433.6519 | 378.1397 | 1.056
13.48505 | 392.8024 | 433.271 | 378.1397 | 1.056
13.52219 | 391.8024 | 432.424 | 377.8353 | 1.056
13.55934 | 391.8024 | 432.5768 | 377.9875 | 1.056
13.59835 | 391.8024 | 432.3738 | 377.6831 | 1.056
13.63735 | 391.8024 | 432.5251 | 377.9875 | 1.056
13.67637 | 392.8024 | 433.3223 | 378.1397 | 1.056
13.71351 | 391.8024 | 432.6515 | 377.3786 | 1.056
13.75252 | 391.8024 | 432.6256 | 377.8353 | 1.056
13.78967 | 391.8024 | 432.7776 | 377.8353 | 1.056
13.82682 | 391.8024 | 432.3998 | 377.6831 | 1.056
13.86396 | 391.8024 | 432.5516 | 377.9875 | 1.056
13.90483 | 391.8024 | 432.5245 | 377.9875 | 1.056
13.94197 | 391.8024 | 432.4999 | 378.1397 | 1.056
13.98099 | 392.8024 | 433.8261 | 378.1397 | 1.056
14.01813 | 392.8024 | 433.4494 | 378.1397 | 1.056
14.05528 | 391.8024 | 432.9523 | 377.9875 | 1.056
14.09429 | 391.8024 | 432.9262 | 378.292 | 1.056
14.13329 | 391.8024 | 432.7244 | 378.1397 | 1.056
14.1723 | 391.8024 | 432.5228 | 378.1397 | 1.056
14.20945 | 392.8024 | 433.849 | 377.9875 | 1.056
14.2466 | 391.8024 | 432.8241 | 378.1397 | 1.056
14.28561 | 391.8024 | 432.9731 | 378.1397 | 1.056
14.32275 | 391.8024 | 432.9482 | 378.1397 | 1.056
14.36176 | 391.8024 | 432.922 | 377.9875 | 1.056
14.39891 | 392.8024 | 434.2467 | 377.9875 | 1.056
14.43606 | 392.8024 | 433.872 | 377.9875 | 1.056
14.4732 | 391.8024 | 433.0218 | 377.9875 | 1.056
14.51035 | 391.8024 | 433.1713 | 377.9875 | 1.056
14.5475 | 392.8024 | 433.9717 | 377.8353 | 1.056
14.58651 | 391.8024 | 433.4684 | 378.1397 | 1.056
14.62366 | 391.8024 | 433.2689 | 377.8353 | 1.056
14.66267 | 391.8024 | 433.2424 | 377.9875 | 1.056
14.70167 | 391.8024 | 433.2159 | 377.6831 | 1.056
14.73882 | 391.8024 | 433.5385 | 377.5308 | 1.056
14.77782 | 392.8024 | 434.1643 | 377.9875 | 1.056
14.81683 | 391.8024 | 433.4852 | 377.8353 | 1.056
14.85399 | 391.8024 | 433.1127 | 377.8353 | 1.056
14.89485 | 391.8024 | 433.2584 | 377.8353 | 1.056
14.932 | 392.8024 | 434.2332 | 378.1397 | 1.056
14.971 | 391.8024 | 433.3799 | 377.8353 | 1.056
15.00815 | 391.8024 | 433.5277 | 377.9875 | 1.056
15.04715 | 391.8024 | 433.847 | 377.9875 | 1.056
15.08245 | 391.8024 | 433.4768 | 377.6831 | 1.056
15.12145 | 392.8024 | 434.6229 | 377.8353 | 1.056
15.15861 | 392.8024 | 434.9428 | 377.8353 | 1.056
15.19761 | 391.8024 | 433.9158 | 377.6831 | 1.056
15.23476 | 391.8024 | 433.7176 | 377.8353 | 1.056
15.27191 | 391.8024 | 434.0368 | 377.8353 | 1.056
15.30906 | 391.8024 | 434.011 | 377.8353 | 1.056
15.3462 | 391.8024 | 434.1574 | 377.6831 | 1.056
15.38335 | 392.8024 | 434.9594 | 377.8353 | 1.056
15.4205 | 391.8024 | 434.2776 | 377.5308 | 1.056
15.4595 | 391.8024 | 434.2503 | 377.8353 | 1.056
15.49852 | 391.8024 | 434.0513 | 377.5308 | 1.056
15.53567 | 392.8024 | 435.3687 | 377.5308 | 1.056
15.57281 | 392.8024 | 435.3427 | 377.3786 | 1.056
15.61182 | 392.8024 | 435.4867 | 377.5308 | 1.056
15.64897 | 391.8024 | 434.6319 | 377.2264 | 1.056
15.68983 | 391.8024 | 434.2607 | 377.2264 | 1.056
15.72884 | 391.8024 | 434.5755 | 377.2264 | 1.056
15.76785 | 391.8024 | 434.719 | 376.7697 | 1.056
15.80685 | 391.8024 | 434.5205 | 376.9219 | 1.056
15.84586 | 391.8024 | 434.6637 | 377.0741 | 1.056
15.88301 | 392.8024 | 435.8081 | 377.3786 | 1.056
15.92015 | 391.8024 | 434.9523 | 377.5308 | 1.056
15.9573 | 392.8024 | 435.5849 | 377.5308 | 1.056
15.99445 | 392.8024 | 435.729 | 377.5308 | 1.056
16.03346 | 391.8024 | 435.0417 | 377.3786 | 1.056
16.07247 | 391.8024 | 434.8437 | 377.5308 | 1.056
16.10962 | 391.8024 | 435.1573 | 377.2264 | 1.056
16.14862 | 391.8024 | 435.2993 | 377.2264 | 1.056
16.18763 | 392.8024 | 436.441 | 377.3786 | 1.056
16.22663 | 391.8024 | 435.2431 | 377.5308 | 1.056
16.26564 | 391.8024 | 435.2151 | 377.3786 | 1.056
16.30279 | 391.8024 | 435.5273 | 377.2264 | 1.056
16.3418 | 391.8024 | 435.499 | 377.0741 | 1.056
16.3808 | 391.8024 | 435.64 | 377.2264 | 1.056
16.41981 | 392.8024 | 436.6117 | 377.3786 | 1.056
16.45881 | 391.8024 | 435.4143 | 377.2264 | 1.056
16.49596 | 392.8024 | 436.5564 | 377.5308 | 1.056
16.53497 | 392.8024 | 437.0345 | 377.2264 | 1.056
16.57398 | 392.8024 | 436.8372 | 377.0741 | 1.056
16.61298 | 392.8024 | 436.6401 | 377.2264 | 1.056
16.65013 | 391.8024 | 435.95 | 376.9219 | 1.056
16.68914 | 392.8024 | 437.0898 | 376.9219 | 1.056
16.72628 | 391.8024 | 435.8942 | 376.9219 | 1.056
16.76343 | 391.8024 | 436.0352 | 376.9219 | 1.056
16.80244 | 391.8024 | 436.3426 | 376.9219 | 1.056
16.84145 | 391.8024 | 436.3137 | 376.9219 | 1.056
16.88046 | 391.8024 | 436.2849 | 376.7697 | 1.056
16.91946 | 391.8024 | 436.4237 | 376.7697 | 1.056
16.96032 | 391.8024 | 436.2258 | 376.4652 | 1.056
16.99747 | 391.8024 | 436.5333 | 376.7697 | 1.056
17.03648 | 391.8024 | 436.3369 | 376.4652 | 1.056
17.07735 | 391.8024 | 436.8085 | 376.1607 | 1.056
17.11635 | 392.8024 | 437.7792 | 376.7697 | 1.056
17.15536 | 392.8024 | 437.75 | 376.7697 | 1.056
17.19436 | 391.8024 | 436.7207 | 376.7697 | 1.056
17.23151 | 391.8024 | 436.6929 | 376.9219 | 1.056
17.27051 | 391.8024 | 436.9972 | 376.7697 | 1.056
17.30952 | 391.8024 | 437.3012 | 376.7697 | 1.056
17.34668 | 392.8024 | 438.1064 | 376.6175 | 1.056
17.38382 | 392.8024 | 438.2447 | 376.7697 | 1.056
17.42283 | 391.8024 | 437.3815 | 376.6175 | 1.056
17.45998 | 391.8024 | 437.1869 | 376.7697 | 1.056
17.49712 | 391.8024 | 437.6572 | 376.6175 | 1.056
17.53613 | 391.8024 | 437.4613 | 376.6175 | 1.056
17.57328 | 391.8024 | 437.5988 | 376.4652 | 1.056
17.61228 | 391.8024 | 437.9006 | 376.4652 | 1.056
17.64944 | 391.8024 | 437.8719 | 376.313 | 1.056
17.68844 | 391.8024 | 437.6763 | 376.313 | 1.056
17.72559 | 391.8024 | 437.8132 | 376.4652 | 1.056
17.7646 | 392.8024 | 438.9486 | 376.1607 | 1.056
17.8036 | 391.8024 | 437.9184 | 376.0085 | 1.056
17.84261 | 391.8024 | 438.2187 | 375.8563 | 1.056
17.87976 | 391.8024 | 438.1898 | 376.1607 | 1.056
17.91877 | 392.8024 | 439.1594 | 375.8563 | 1.056
17.95592 | 391.8024 | 438.4603 | 376.0085 | 1.056
17.99492 | 391.8024 | 438.4298 | 376.0085 | 1.056
18.03393 | 392.8024 | 439.5639 | 376.0085 | 1.056
18.07107 | 392.8024 | 439.8639 | 376.0085 | 1.056
18.10822 | 391.8024 | 438.999 | 375.8563 | 1.056
18.14723 | 391.8024 | 438.8037 | 375.5519 | 1.056
18.18438 | 391.8024 | 439.2671 | 375.5519 | 1.056
18.22153 | 391.8024 | 439.0733 | 375.2473 | 1.056
18.26054 | 391.8024 | 439.0423 | 374.7907 | 1.056
18.29954 | 391.8024 | 439.1753 | 375.0951 | 1.056
18.33855 | 391.8024 | 439.4718 | 375.0951 | 1.056
18.37569 | 391.8024 | 439.2783 | 375.3996 | 1.056
18.4147 | 391.8024 | 439.5744 | 375.5519 | 1.056
18.45185 | 391.8024 | 439.8715 | 375.5519 | 1.056
18.49086 | 391.8024 | 439.8399 | 375.3996 | 1.056
18.52987 | 391.8024 | 439.6451 | 375.5519 | 1.056
18.56701 | 391.8024 | 439.7783 | 375.3996 | 1.056
18.60602 | 392.8024 | 440.9098 | 375.3996 | 1.056
18.64502 | 391.8024 | 439.8782 | 375.2473 | 1.056
18.68217 | 391.8024 | 440.1738 | 375.2473 | 1.056
18.71932 | 391.8024 | 440.3063 | 375.0951 | 1.056
18.75647 | 392.8024 | 441.2759 | 374.9429 | 1.056
18.79548 | 391.8024 | 440.244 | 374.9429 | 1.056
18.83263 | 391.8024 | 440.2136 | 374.9429 | 1.056
18.87163 | 391.8024 | 440.5064 | 375.0951 | 1.056
18.90878 | 392.8024 | 441.3136 | 374.9429 | 1.056
18.94779 | 392.8024 | 441.768 | 374.7907 | 1.056
18.98494 | 392.8024 | 441.4132 | 374.7907 | 1.056
19.02208 | 391.8024 | 440.7066 | 374.4862 | 1.056
19.05924 | 392.8024 | 441.8377 | 374.4862 | 1.056
19.09824 | 391.8024 | 441.1288 | 374.6385 | 1.056
19.13725 | 391.8024 | 441.2578 | 374.6385 | 1.056
19.1744 | 392.8024 | 442.3882 | 374.6385 | 1.056
19.2134 | 392.8024 | 442.0327 | 374.6385 | 1.056
19.25241 | 392.8024 | 442.4841 | 374.4862 | 1.056
19.28956 | 392.8024 | 442.2916 | 374.334 | 1.056
19.32856 | 391.8024 | 441.7422 | 374.334 | 1.056
19.36572 | 391.8024 | 441.8717 | 374.0295 | 1.056
19.40472 | 391.8024 | 441.6777 | 373.8773 | 1.056
19.44373 | 391.8024 | 442.127 | 373.5728 | 1.056
19.48273 | 391.8024 | 441.7724 | 373.5728 | 1.056
19.52174 | 391.8024 | 442.0604 | 373.5728 | 1.056
19.55889 | 391.8024 | 442.1892 | 373.2684 | 1.056
19.59789 | 391.8024 | 442.1558 | 373.7251 | 1.056
19.6369 | 392.8024 | 443.2827 | 373.7251 | 1.056
19.67591 | 391.8024 | 442.5695 | 373.7251 | 1.056
19.71306 | 392.8024 | 443.5375 | 373.7251 | 1.056
19.75206 | 391.8024 | 442.6638 | 373.7251 | 1.056
19.79107 | 392.8024 | 443.9497 | 373.7251 | 1.056
19.82822 | 391.8024 | 443.0771 | 373.7251 | 1.056
19.86722 | 391.8024 | 443.0431 | 373.7251 | 1.056
19.90438 | 391.8024 | 443.1702 | 373.5728 | 1.056
19.94338 | 392.8024 | 444.4549 | 373.5728 | 1.056
19.98239 | 391.8024 | 443.5799 | 373.5728 | 1.056
20.01953 | 392.8024 | 444.3879 | 373.4206 | 1.056
20.05854 | 392.8024 | 444.8309 | 373.4206 | 1.056
20.09569 | 391.8024 | 443.639 | 373.4206 | 1.056
20.13469 | 391.8024 | 444.0812 | 373.4206 | 1.056
20.17371 | 391.8024 | 444.2052 | 373.1161 | 1.056
20.21271 | 391.8024 | 444.0116 | 372.9639 | 1.056
20.24986 | 391.8024 | 444.1371 | 373.1161 | 1.056
20.28886 | 391.8024 | 444.2607 | 372.8117 | 1.056
20.32601 | 391.8024 | 444.7026 | 372.8117 | 1.056
20.36502 | 391.8024 | 444.5091 | 372.9639 | 1.056
20.40217 | 391.8024 | 444.792 | 372.9639 | 1.056
20.44118 | 391.8024 | 445.0728 | 372.9639 | 1.056
20.48018 | 391.8024 | 445.0372 | 372.8117 | 1.056
20.51733 | 392.8024 | 446.3191 | 372.6595 | 1.056
20.55634 | 391.8024 | 445.1256 | 372.5072 | 1.056
20.59534 | 391.8024 | 445.2477 | 371.8983 | 1.056
20.63435 | 391.8024 | 445.3695 | 372.0505 | 1.056
20.67335 | 392.8024 | 446.4912 | 372.2028 | 1.056
20.71236 | 391.8024 | 445.6126 | 371.7461 | 1.056
20.75137 | 391.8024 | 445.7339 | 372.2028 | 1.056
20.79037 | 391.8024 | 446.0121 | 372.355 | 1.056
20.82938 | 391.8024 | 446.1329 | 372.0505 | 1.056
20.86838 | 391.8024 | 445.9396 | 372.2028 | 1.056
20.90739 | 391.8024 | 446.0602 | 372.2028 | 1.056
20.9464 | 391.8024 | 446.4939 | 372.355 | 1.056
20.98355 | 391.8024 | 446.3025 | 372.0505 | 1.056
21.02256 | 391.8024 | 446.4224 | 371.8983 | 1.056
21.06156 | 391.8024 | 446.855 | 372.0505 | 1.056
21.09871 | 391.8024 | 446.6636 | 372.2028 | 1.056
21.134 | 391.8024 | 446.9427 | 371.8983 | 1.056
21.17301 | 391.8024 | 447.0618 | 371.8983 | 1.056
21.21015 | 392.8024 | 448.1825 | 371.8983 | 1.056
21.24731 | 391.8024 | 447.303 | 371.8983 | 1.056
21.28446 | 391.8024 | 447.5791 | 371.7461 | 1.056
21.32346 | 391.8024 | 447.853 | 371.5938 | 1.056
21.36247 | 392.8024 | 448.8154 | 371.4416 | 1.056
21.39962 | 392.8024 | 448.7795 | 371.4416 | 1.056
21.44048 | 391.8024 | 447.8955 | 371.2894 | 1.056
21.47763 | 392.8024 | 449.3254 | 371.2894 | 1.056
21.51664 | 391.8024 | 448.2873 | 371.2894 | 1.056
21.55379 | 391.8024 | 448.5613 | 371.2894 | 1.056
21.59093 | 392.8024 | 449.6799 | 371.1372 | 1.056
21.62994 | 392.8024 | 449.4867 | 371.2894 | 1.056
21.66894 | 392.8024 | 449.9129 | 371.2894 | 1.056
21.70609 | 391.8024 | 448.8762 | 370.9849 | 1.056
21.7451 | 391.8024 | 448.9923 | 370.6805 | 1.056
21.78225 | 391.8024 | 449.2645 | 370.5282 | 1.056
21.82126 | 391.8024 | 449.3801 | 369.9193 | 1.056
21.86026 | 391.8024 | 449.3413 | 370.5282 | 1.056
21.89927 | 391.8024 | 449.6107 | 370.376 | 1.056
21.93642 | 391.8024 | 449.8817 | 369.9193 | 1.056
21.97728 | 391.8024 | 449.8406 | 369.9193 | 1.056
22.01628 | 392.8024 | 450.8014 | 370.376 | 1.056
22.05529 | 391.8024 | 449.916 | 370.376 | 1.056
22.09245 | 392.8024 | 451.3394 | 370.2238 | 1.056
22.13145 | 392.8024 | 451.1463 | 370.0716 | 1.056
22.17046 | 391.8024 | 450.2603 | 370.2238 | 1.056
22.20946 | 391.8024 | 450.3741 | 370.0716 | 1.056
22.24661 | 392.8024 | 451.6428 | 369.9193 | 1.056
22.28376 | 391.8024 | 450.6048 | 369.9193 | 1.056
22.32277 | 391.8024 | 450.8711 | 369.7671 | 1.056
22.36177 | 391.8024 | 451.1369 | 369.7671 | 1.056
22.40078 | 391.8024 | 451.2495 | 369.6148 | 1.056
22.43978 | 392.8024 | 452.3619 | 369.6148 | 1.056
22.47693 | 392.8024 | 452.6287 | 369.6148 | 1.056
22.51594 | 391.8024 | 451.7406 | 369.3104 | 1.056
22.55309 | 392.8024 | 453.0067 | 369.1582 | 1.056
22.59023 | 392.8024 | 452.9678 | 369.1582 | 1.056
22.62924 | 392.8024 | 453.2314 | 369.006 | 1.056
22.66825 | 392.8024 | 453.0382 | 369.006 | 1.056
22.7054 | 392.8024 | 453.3033 | 368.7014 | 1.056
22.74255 | 391.8024 | 452.416 | 368.7014 | 1.056
22.7797 | 391.8024 | 452.5286 | 368.8537 | 1.056
22.8187 | 391.8024 | 452.9424 | 368.7014 | 1.056
22.85585 | 392.8024 | 453.9028 | 368.7014 | 1.056
22.89485 | 391.8024 | 453.0127 | 368.7014 | 1.056
22.93201 | 391.8024 | 453.2759 | 368.2448 | 1.056
22.97102 | 391.8024 | 453.234 | 368.397 | 1.056
23.01002 | 391.8024 | 453.3434 | 367.9403 | 1.056
23.04903 | 391.8024 | 453.9059 | 367.9403 | 1.056
23.08803 | 391.8024 | 453.7125 | 367.9403 | 1.056
23.12704 | 391.8024 | 453.9721 | 367.6358 | 1.056
23.16604 | 391.8024 | 454.2313 | 367.9403 | 1.056
23.20505 | 391.8024 | 454.3394 | 367.9403 | 1.056
23.2422 | 391.8024 | 454.2987 | 367.9403 | 1.056
23.28121 | 391.8024 | 454.256 | 367.9403 | 1.056
23.31836 | 391.8024 | 454.3658 | 367.7881 | 1.056
23.3555 | 392.8024 | 455.776 | 367.7881 | 1.056
23.39451 | 391.8024 | 455.0333 | 367.4836 | 1.056
23.43166 | 391.8024 | 454.8421 | 367.6358 | 1.056
23.47067 | 392.8024 | 455.9489 | 367.1792 | 1.056
23.50782 | 391.8024 | 455.5074 | 367.3314 | 1.056
23.54682 | 392.8024 | 456.4638 | 367.4836 | 1.056
23.58397 | 391.8024 | 455.572 | 367.3314 | 1.056
23.62483 | 392.8024 | 456.8254 | 367.3314 | 1.056
23.66198 | 392.8024 | 456.9331 | 367.3314 | 1.056
23.70099 | 391.8024 | 456.188 | 367.0269 | 1.056
23.73813 | 391.8024 | 456.2952 | 366.8747 | 1.056
23.77715 | 392.8024 | 457.251 | 366.8747 | 1.056
23.81615 | 391.8024 | 456.5049 | 366.8747 | 1.056
23.85516 | 391.8024 | 456.6095 | 366.7225 | 1.056
23.89231 | 392.8024 | 458.0138 | 366.7225 | 1.056
23.93131 | 391.8024 | 456.969 | 366.5702 | 1.056
23.97032 | 391.8024 | 457.3703 | 366.5702 | 1.056
24.00747 | 391.8024 | 457.476 | 366.7225 | 1.056
24.04462 | 391.8024 | 457.433 | 366.2658 | 1.056
24.08362 | 391.8024 | 457.3879 | 365.9613 | 1.056
24.12263 | 391.8024 | 457.4911 | 365.9613 | 1.056
24.15978 | 391.8024 | 457.8926 | 365.5046 | 1.056
24.20064 | 391.8024 | 457.8449 | 365.5046 | 1.056
24.2378 | 391.8024 | 457.9496 | 365.6569 | 1.056
24.27679 | 391.8024 | 458.0519 | 365.5046 | 1.056
24.31395 | 391.8024 | 458.5996 | 365.6569 | 1.056
24.35295 | 391.8024 | 458.5535 | 365.3524 | 1.056
24.3901 | 391.8024 | 458.8049 | 365.5046 | 1.056
24.42911 | 392.8024 | 460.0536 | 365.6569 | 1.056
24.46625 | 391.8024 | 459.1568 | 365.6569 | 1.056
24.5034 | 391.8024 | 459.1126 | 365.6569 | 1.056
24.54241 | 392.8024 | 460.3605 | 365.3524 | 1.056
24.57956 | 391.8024 | 459.6102 | 365.2002 | 1.056
24.61857 | 391.8024 | 459.8574 | 365.0479 | 1.056
24.65757 | 392.8024 | 460.9572 | 365.0479 | 1.056
24.69658 | 391.8024 | 460.0569 | 364.8957 | 1.056
24.73558 | 392.8024 | 461.1564 | 364.8957 | 1.056
24.77273 | 391.8024 | 460.2579 | 364.7435 | 1.056
24.81175 | 391.8024 | 460.3571 | 364.7435 | 1.056
24.84889 | 392.8024 | 461.6047 | 364.7435 | 1.056
24.88418 | 391.8024 | 460.7078 | 364.7435 | 1.056
24.92319 | 391.8024 | 461.0987 | 364.5913 | 1.056
24.96034 | 391.8024 | 461.053 | 364.5913 | 1.056
25.0012 | 391.8024 | 461.2947 | 364.439 | 1.056
25.03835 | 391.8024 | 461.5406 | 364.439 | 1.056
25.0755 | 391.8024 | 461.7861 | 364.439 | 1.056
25.11264 | 391.8024 | 461.5942 | 364.1346 | 1.056
25.15351 | 391.8024 | 461.8346 | 364.1346 | 1.056
25.19066 | 391.8024 | 462.2248 | 363.6779 | 1.056
25.22967 | 391.8024 | 462.1759 | 363.5257 | 1.056
25.26867 | 391.8024 | 462.5629 | 363.5257 | 1.056
25.30953 | 391.8024 | 462.5114 | 363.0689 | 1.056
25.34668 | 392.8024 | 463.7548 | 363.5257 | 1.056
25.38754 | 391.8024 | 462.5581 | 363.2212 | 1.056
25.42656 | 391.8024 | 462.7986 | 362.9167 | 1.056
25.46556 | 391.8024 | 463.0388 | 363.0689 | 1.056
25.50271 | 391.8024 | 463.4257 | 363.0689 | 1.056
25.54172 | 391.8024 | 463.5204 | 363.0689 | 1.056
25.58072 | 392.8024 | 464.4704 | 363.2212 | 1.056
25.61787 | 391.8024 | 463.7116 | 363.2212 | 1.056
25.65502 | 391.8024 | 463.8082 | 362.9167 | 1.056
25.69403 | 391.8024 | 463.9021 | 362.9167 | 1.056
25.73303 | 392.8024 | 465.14 | 362.7645 | 1.056
25.77018 | 391.8024 | 464.38 | 362.6123 | 1.056
25.80919 | 391.8024 | 464.4732 | 362.6123 | 1.056
25.84634 | 391.8024 | 464.5687 | 362.3078 | 1.056
25.88534 | 392.8024 | 465.949 | 362.4601 | 1.056
25.92435 | 392.8024 | 466.1851 | 362.4601 | 1.056
25.96149 | 391.8024 | 465.1362 | 362.3078 | 1.056
25.99865 | 392.8024 | 466.5176 | 362.3078 | 1.056
26.03766 | 391.8024 | 465.6093 | 362.1555 | 1.056
26.07852 | 392.8024 | 466.9849 | 362.1555 | 1.056
26.11567 | 392.8024 | 466.9354 | 361.8511 | 1.056
26.15281 | 392.8024 | 467.315 | 361.8511 | 1.056
26.19182 | 391.8024 | 466.1199 | 361.6989 | 1.056
26.22897 | 392.8024 | 467.6416 | 361.5467 | 1.056
26.26612 | 391.8024 | 466.4489 | 361.5467 | 1.056
26.30698 | 391.8024 | 466.6793 | 361.5467 | 1.056
26.34413 | 392.8024 | 468.1994 | 361.3944 | 1.056
26.38314 | 391.8024 | 467.2889 | 361.0899 | 1.056
26.42029 | 391.8024 | 467.0961 | 361.0899 | 1.056
26.4593 | 391.8024 | 467.3277 | 360.9377 | 1.056
26.49645 | 391.8024 | 467.7035 | 360.7855 | 1.056
26.53359 | 391.8024 | 467.7948 | 360.9377 | 1.056
26.5726 | 391.8024 | 468.1672 | 360.3288 | 1.056
26.61161 | 391.8024 | 468.2553 | 360.481 | 1.056
26.65061 | 391.8024 | 468.2016 | 359.8721 | 1.056
26.69147 | 391.8024 | 468.4285 | 359.8721 | 1.056
26.73048 | 392.8024 | 469.5161 | 359.8721 | 1.056
26.76948 | 391.8024 | 468.7449 | 359.4154 | 1.056
26.8085 | 391.8024 | 468.9734 | 359.5677 | 1.056
26.8475 | 392.8024 | 470.0602 | 359.8721 | 1.056
26.88651 | 391.8024 | 469.2881 | 359.7199 | 1.056
26.92365 | 391.8024 | 469.236 | 359.8721 | 1.056
26.96266 | 392.8024 | 470.6042 | 360.0243 | 1.056
26.99981 | 391.8024 | 469.6928 | 359.5677 | 1.056
27.03882 | 392.8024 | 470.9193 | 359.8721 | 1.056
27.07597 | 392.8024 | 471.0074 | 359.7199 | 1.056
27.11312 | 392.8024 | 471.0953 | 359.5677 | 1.056
27.15212 | 392.8024 | 471.3209 | 359.4154 | 1.056
27.18927 | 392.8024 | 471.4084 | 359.2632 | 1.056
27.22827 | 391.8024 | 470.6333 | 358.9587 | 1.056
27.26728 | 391.8024 | 470.7177 | 358.9587 | 1.056
27.30443 | 391.8024 | 471.0848 | 359.111 | 1.056
27.34343 | 391.8024 | 471.3086 | 358.9587 | 1.056
27.38059 | 392.8024 | 472.3948 | 358.9587 | 1.056
27.41959 | 392.8024 | 472.3384 | 358.8065 | 1.056
27.4586 | 392.8024 | 472.5614 | 358.6543 | 1.056
27.49575 | 392.8024 | 473.0659 | 358.3498 | 1.056
27.53289 | 392.8024 | 472.8722 | 358.1976 | 1.056
27.5719 | 391.8024 | 472.373 | 358.0454 | 1.056
27.60905 | 392.8024 | 473.4578 | 357.8932 | 1.056
27.6462 | 391.8024 | 472.8209 | 357.7409 | 1.056
27.68335 | 391.8024 | 472.7661 | 357.8932 | 1.056
27.7205 | 392.8024 | 473.8503 | 357.5887 | 1.056
27.7595 | 391.8024 | 473.2094 | 357.5887 | 1.056
27.79665 | 391.8024 | 473.432 | 357.5887 | 1.056
27.83566 | 391.8024 | 473.2352 | 357.2842 | 1.056
27.87281 | 391.8024 | 473.5959 | 357.2842 | 1.056
27.90995 | 391.8024 | 473.956 | 357.4364 | 1.056
27.94897 | 391.8024 | 474.036 | 356.9798 | 1.056
27.98797 | 391.8024 | 473.9774 | 356.6753 | 1.056
28.02512 | 391.8024 | 473.9216 | 356.9798 | 1.056
28.06413 | 391.8024 | 474.1394 | 356.3708 | 1.056
28.10313 | 391.8024 | 474.3568 | 356.523 | 1.056
28.14214 | 391.8024 | 474.7117 | 356.3708 | 1.056
28.18115 | 391.8024 | 474.9282 | 355.9142 | 1.056
28.22201 | 392.8024 | 475.8661 | 356.523 | 1.056
28.26102 | 392.8024 | 476.0821 | 356.6753 | 1.056
28.29816 | 391.8024 | 475.163 | 356.523 | 1.056
28.33717 | 392.8024 | 476.3783 | 356.523 | 1.056
28.37617 | 392.8024 | 476.7306 | 356.2186 | 1.056
28.41519 | 392.8024 | 476.6706 | 356.2186 | 1.056
28.45233 | 392.8024 | 476.8878 | 356.2186 | 1.056
28.48948 | 392.8024 | 477.2417 | 356.0664 | 1.056
28.52849 | 391.8024 | 476.3182 | 355.9142 | 1.056
28.56564 | 391.8024 | 476.2605 | 355.7619 | 1.056
28.60278 | 391.8024 | 476.4765 | 355.9142 | 1.056
28.63993 | 391.8024 | 476.5554 | 355.9142 | 1.056
28.67708 | 392.8024 | 478.0439 | 355.9142 | 1.056
28.71795 | 391.8024 | 477.2529 | 355.3052 | 1.056
28.75695 | 392.8024 | 478.328 | 355.3052 | 1.056
28.7941 | 391.8024 | 477.4058 | 355.153 | 1.056
28.83125 | 391.8024 | 477.4835 | 355.0008 | 1.056
28.87026 | 391.8024 | 477.8302 | 355.153 | 1.056
28.9074 | 392.8024 | 479.0434 | 355.0008 | 1.056
28.94827 | 391.8024 | 478.1144 | 354.8485 | 1.056
28.98541 | 391.8024 | 478.4628 | 354.6963 | 1.056
29.02256 | 392.8024 | 479.2676 | 354.6963 | 1.056
29.06158 | 391.8024 | 478.748 | 354.544 | 1.056
29.10058 | 391.8024 | 478.8209 | 354.3918 | 1.056
29.13959 | 392.8024 | 479.7582 | 354.544 | 1.056
29.17673 | 392.8024 | 480.1046 | 354.3918 | 1.056
29.21388 | 391.8024 | 479.1799 | 354.2396 | 1.056
29.25289 | 391.8024 | 479.3873 | 354.0874 | 1.056
29.28818 | 391.8024 | 479.3301 | 353.6307 | 1.056
29.32719 | 391.8024 | 479.6718 | 353.7829 | 1.056
29.36434 | 391.8024 | 479.8812 | 353.7829 | 1.056
29.40334 | 391.8024 | 480.3567 | 353.6307 | 1.056
29.44421 | 391.8024 | 480.155 | 353.174 | 1.056
29.48321 | 391.8024 | 480.2258 | 353.174 | 1.056
29.52222 | 391.8024 | 480.4308 | 352.5651 | 1.056
29.55936 | 391.8024 | 480.773 | 352.5651 | 1.056
29.59838 | 391.8024 | 480.5743 | 352.8695 | 1.056
29.63924 | 391.8024 | 480.7754 | 352.4128 | 1.056
29.67639 | 391.8024 | 480.9822 | 352.8695 | 1.056
29.71539 | 391.8024 | 481.1856 | 352.8695 | 1.056
29.75626 | 391.8024 | 481.2517 | 352.8695 | 1.056
29.7934 | 391.8024 | 481.4576 | 352.7173 | 1.056
29.83242 | 392.8024 | 482.5262 | 352.7173 | 1.056
29.86956 | 392.8024 | 482.8651 | 352.5651 | 1.056
29.90857 | 391.8024 | 482.2003 | 352.7173 | 1.056
29.94572 | 391.8024 | 482.1378 | 352.5651 | 1.056
29.98287 | 391.8024 | 482.342 | 352.1084 | 1.056
30.02187 | 391.8024 | 482.8092 | 352.2606 | 1.056
30.06088 | 391.8024 | 482.7431 | 352.1084 | 1.056
30.09802 | 391.8024 | 482.547 | 352.2606 | 1.056
30.13518 | 392.8024 | 484.149 | 351.9561 | 1.056
30.17418 | 391.8024 | 483.2154 | 351.8039 | 1.056
30.21319 | 391.8024 | 483.4144 | 351.8039 | 1.056
30.25034 | 391.8024 | 483.3509 | 351.4995 | 1.056
30.28934 | 391.8024 | 483.8145 | 351.4995 | 1.056
30.32649 | 392.8024 | 484.8831 | 351.3473 | 1.056
30.3655 | 392.8024 | 485.0808 | 351.195 | 1.056
30.40265 | 392.8024 | 485.2813 | 351.195 | 1.056
30.4398 | 391.8024 | 484.3492 | 351.0428 | 1.056
30.4788 | 391.8024 | 484.678 | 350.8905 | 1.056
30.51781 | 391.8024 | 484.6102 | 350.7383 | 1.056
30.55682 | 391.8024 | 484.5424 | 350.7383 | 1.056
30.59582 | 391.8024 | 485.0019 | 350.5861 | 1.056
30.63297 | 391.8024 | 485.2005 | 350.4339 | 1.056
30.67012 | 391.8024 | 485.3987 | 349.9771 | 1.056
30.70913 | 391.8024 | 485.4618 | 349.8249 | 1.056
30.74628 | 391.8024 | 485.528 | 349.9771 | 1.056
30.78528 | 391.8024 | 485.5907 | 349.6727 | 1.056
30.82429 | 391.8024 | 485.6533 | 349.6727 | 1.056
30.86515 | 391.8024 | 485.9747 | 349.6727 | 1.056
30.9023 | 391.8024 | 485.7779 | 349.5205 | 1.056
30.9413 | 392.8024 | 486.9709 | 349.8249 | 1.056
30.98032 | 392.8024 | 487.0327 | 349.6727 | 1.056
31.01746 | 392.8024 | 487.2284 | 349.5205 | 1.056
31.05647 | 391.8024 | 486.2898 | 349.5205 | 1.056
31.0769 | 391.8024 | 486.5147 | 349.6727 | 1.056

## Test 7
Test 7 on Impala Tailings
Laboratory mix 30/53
Test type: Consolidated Undrained
Filename: | 10_FC30_0p75_160_WF.xlsx
εa (%) | σ3 (kPa) | σ1 (kPa) | PWP (kPa) | e (--)
0 | 158.30376 | 158.30376 | 0 | 0.755
0.07537121 | 158.18887 | 166.3419 | 5.08623 | 0.755
0.1502207 | 158.20083 | 172.6038 | 10.6699 | 0.755
0.2250304 | 158.366 | 183.7869 | 18.3022 | 0.755
0.2984369 | 158.26786 | 239.0315 | 44.69883 | 0.755
0.3725649 | 158.31094 | 270.4506 | 61.38526 | 0.755
0.4469744 | 158.2092 | 290.5612 | 70.83501 | 0.755
0.5218644 | 158.22717 | 305.3276 | 76.00741 | 0.755
0.5967541 | 158.31334 | 317.3275 | 78.40069 | 0.755
0.6718044 | 158.43182 | 327.7217 | 79.45438 | 0.755
0.7471351 | 158.36121 | 336.9211 | 79.59733 | 0.755
0.8219053 | 158.71069 | 346.2211 | 79.33882 | 0.755
0.8977574 | 159.00034 | 355.2335 | 78.30474 | 0.755
0.9730077 | 158.79687 | 363.4219 | 76.78298 | 0.755
1.048539 | 158.7849 | 371.5919 | 75.36307 | 0.755
1.12383 | 158.68676 | 379.5218 | 73.5828 | 0.755
1.199201 | 158.64007 | 387.0777 | 71.95529 | 0.755
1.274732 | 158.65324 | 394.7296 | 69.91256 | 0.755
1.351025 | 158.65085 | 402.2642 | 67.84047 | 0.755
1.426797 | 158.62212 | 409.5543 | 66.16401 | 0.755
1.503651 | 158.6329 | 416.8354 | 64.08603 | 0.755
1.579825 | 158.61015 | 423.9339 | 62.05115 | 0.755
1.6568395 | 158.61015 | 431.0885 | 60.15924 | 0.755
1.732972 | 158.62212 | 438.067 | 58.17138 | 0.755
1.809987 | 158.53595 | 445.0478 | 56.10125 | 0.755
1.887042 | 158.54673 | 451.8538 | 54.09967 | 0.755
1.963455 | 158.54313 | 458.3374 | 51.98443 | 0.755
2.040389 | 158.58742 | 465.0382 | 50.21786 | 0.755
2.117083 | 158.53835 | 471.4705 | 48.19669 | 0.755
2.193617 | 158.48329 | 477.8818 | 45.92484 | 0.755
2.269709 | 158.51201 | 483.9638 | 44.10931 | 0.755
2.345842 | 158.64247 | 490.2926 | 42.18019 | 0.755
2.422376 | 158.59699 | 496.2822 | 40.27459 | 0.755
2.49911 | 158.58622 | 502.5431 | 38.25733 | 0.755
2.575443 | 158.53476 | 508.3126 | 36.27729 | 0.755
2.652017 | 158.53955 | 514.2289 | 34.5597 | 0.755
2.728992 | 158.65444 | 520.3843 | 32.6247 | 0.755
2.805766 | 158.54673 | 525.9729 | 30.58785 | 0.755
2.882821 | 158.50124 | 531.5026 | 28.58627 | 0.755
2.959274 | 158.43901 | 536.8734 | 26.77858 | 0.755
3.036569 | 158.46174 | 542.5349 | 25.11974 | 0.755
3.113384 | 158.45936 | 547.8969 | 23.14361 | 0.755
3.190078 | 158.43062 | 553.3121 | 21.49456 | 0.755
3.26597 | 158.43062 | 558.603 | 19.82592 | 0.755
3.342744 | 158.34805 | 563.5178 | 17.81651 | 0.755
3.419758 | 158.4402 | 568.9206 | 15.95005 | 0.755
3.496452 | 158.43662 | 573.9157 | 14.40279 | 0.755
3.572785 | 158.35762 | 578.9688 | 12.59511 | 0.755
3.648757 | 158.42464 | 584.0012 | 10.92255 | 0.755
3.725411 | 158.39712 | 588.3748 | 9.23236 | 0.755
3.801824 | 158.40909 | 593.1168 | 7.54022 | 0.755
3.878879 | 158.42225 | 597.7919 | 5.78149 | 0.755
3.954893 | 158.38874 | 602.1428 | 4.22253 | 0.755
4.031106 | 158.33368 | 606.6935 | 2.40113 | 0.755
4.106556 | 158.25709 | 611.3199 | 1.0008 | 0.755
4.182208 | 158.27743 | 615.59 | -0.85194 | 0.755
4.258781 | 158.4055 | 619.8731 | -2.37173 | 0.755
4.335155 | 158.22836 | 623.9709 | -4.00707 | 0.755
4.411288 | 158.30974 | 628.3569 | -5.38391 | 0.755
4.487861 | 158.31813 | 632.72 | -6.75876 | 0.755
4.564435 | 158.30017 | 636.8013 | -8.3001 | 0.755
4.640126 | 158.3648 | 640.7941 | -9.78073 | 0.755
4.717102 | 158.25229 | 644.8212 | -11.34165 | 0.755
4.794397 | 158.2092 | 648.6481 | -12.83011 | 0.755
4.870931 | 158.25349 | 652.6478 | -14.19518 | 0.755
4.948066 | 158.21759 | 656.5012 | -15.79527 | 0.755
5.024359 | 158.03687 | 659.8996 | -17.21909 | 0.755
5.101093 | 158.13261 | 663.6893 | -18.56262 | 0.755
5.177546 | 158.2511 | 667.2519 | -19.94141 | 0.755
5.253879 | 158.67838 | 671.3827 | -20.71109 | 0.755
5.330453 | 158.974 | 675.3447 | -21.87835 | 0.755
5.406626 | 158.76695 | 678.8358 | -23.65673 | 0.755
5.482839 | 158.83397 | 682.0201 | -24.82986 | 0.755
5.559373 | 158.73223 | 685.1514 | -26.0265 | 0.755
5.636427 | 158.78012 | 688.5587 | -27.35829 | 0.755
5.713241 | 158.67119 | 691.9916 | -28.93095 | 0.755
5.790416 | 158.64007 | 695.3007 | -30.07668 | 0.755
5.867311 | 158.62093 | 698.615 | -31.43196 | 0.755
5.944246 | 158.7095 | 701.8513 | -32.79899 | 0.755
6.02114 | 158.62332 | 704.9299 | -33.9075 | 0.755
6.098475 | 158.67359 | 708.2205 | -35.16876 | 0.755
6.17561 | 158.5192 | 711.0233 | -36.42221 | 0.755
6.252705 | 158.73703 | 714.3158 | -37.61102 | 0.755
6.329639 | 158.54193 | 717.0757 | -38.90754 | 0.755
6.406294 | 158.56228 | 720.1703 | -40.06305 | 0.755
6.483709 | 158.71189 | 722.9795 | -41.04426 | 0.755
6.560363 | 158.5934 | 725.6944 | -42.35841 | 0.755
6.637419 | 158.61255 | 728.8221 | -43.58442 | 0.755
6.714353 | 158.60058 | 731.4383 | -44.89466 | 0.755
6.791046 | 158.58742 | 734.2718 | -45.92288 | 0.755
6.86742 | 158.46893 | 736.8336 | -46.92954 | 0.755
6.944274 | 158.45457 | 739.4381 | -48.27699 | 0.755
7.020567 | 158.58862 | 742.201 | -49.2856 | 0.755
7.098384 | 158.46654 | 744.7236 | -50.49596 | 0.755
7.174436 | 158.61255 | 747.5847 | -51.27152 | 0.755
7.250128 | 158.46773 | 750.1137 | -52.70319 | 0.755
7.326902 | 158.52878 | 752.5352 | -53.43566 | 0.755
7.403276 | 158.35882 | 754.9319 | -54.73218 | 0.755
7.479489 | 158.50244 | 757.3535 | -55.63701 | 0.755
7.555902 | 158.4426 | 759.9686 | -56.93549 | 0.755
7.631994 | 158.37797 | 762.2922 | -57.90299 | 0.755
7.707566 | 158.36241 | 764.5649 | -58.88028 | 0.755
7.783298 | 158.29179 | 766.7745 | -59.72243 | 0.755
7.859311 | 158.32411 | 769.0533 | -60.80749 | 0.755
7.935523 | 158.3265 | 771.1837 | -61.93168 | 0.755
8.010654 | 158.31453 | 773.4625 | -63.01276 | 0.755
8.086345 | 158.27982 | 775.7065 | -63.79421 | 0.755
8.162279 | 158.28222 | 777.7476 | -64.62264 | 0.755
8.237008 | 158.18048 | 779.3743 | -65.60777 | 0.755
8.312419 | 158.22717 | 781.4652 | -66.48321 | 0.755
8.388231 | 158.29538 | 783.7373 | -67.30774 | 0.755
8.463441 | 158.23674 | 785.9789 | -68.48089 | 0.755
8.538411 | 158.20682 | 787.8217 | -69.23687 | 0.755
8.6131 | 158.34206 | 789.8872 | -70.09468 | 0.755
8.688191 | 158.3265 | 791.8766 | -70.86045 | 0.755
8.76296 | 158.2152 | 793.4662 | -71.68302 | 0.755
8.83813 | 158.27743 | 795.822 | -72.72102 | 0.755
8.913262 | 158.26666 | 797.6656 | -73.63173 | 0.755
8.988191 | 158.16612 | 799.596 | -74.44843 | 0.755
9.062681 | 158.2128 | 801.3723 | -75.3415 | 0.755
9.137771 | 158.19365 | 802.9396 | -75.9976 | 0.755
9.21258 | 158.09072 | 804.5644 | -76.97684 | 0.755
9.287871 | 158.19963 | 806.594 | -77.87775 | 0.755
9.36236 | 158.12663 | 808.3127 | -78.73753 | 0.755
9.43733 | 158.11586 | 810.0595 | -79.49351 | 0.755
9.511779 | 158.00933 | 811.5555 | -80.21036 | 0.755
9.586107 | 158.15415 | 813.1326 | -81.14848 | 0.755
9.661318 | 158.61015 | 815.1378 | -81.23661 | 0.755
9.735366 | 158.77413 | 816.9175 | -81.74974 | 0.755
9.810537 | 158.88064 | 818.8006 | -82.48221 | 0.755
9.884705 | 158.75857 | 820.2116 | -83.40075 | 0.755
9.958793 | 158.6317 | 821.5782 | -84.15477 | 0.755
10.0342 | 158.54313 | 822.8935 | -84.90487 | 0.755
10.10813 | 158.66881 | 824.5166 | -85.58448 | 0.755
10.18266 | 158.50963 | 825.7142 | -86.3757 | 0.755
10.25651 | 158.50124 | 827.4888 | -87.11406 | 0.755
10.33136 | 158.77772 | 828.9445 | -87.74273 | 0.755
10.40581 | 158.6329 | 829.9203 | -88.45758 | 0.755
10.48026 | 158.55271 | 831.203 | -89.15285 | 0.755
10.55503 | 158.60058 | 832.6058 | -89.95192 | 0.755
10.629755 | 158.60417 | 834.3345 | -90.53752 | 0.755
10.70408 | 158.58622 | 835.7018 | -91.13681 | 0.755
10.77789 | 158.63529 | 837.1837 | -91.88887 | 0.755
10.8523 | 158.53236 | 838.106 | -92.64289 | 0.755
10.92631 | 158.46055 | 839.1416 | -93.35383 | 0.755
11.00216 | 158.54673 | 840.7065 | -93.9355 | 0.755
11.07581 | 158.42105 | 841.9393 | -94.71107 | 0.755
11.14951 | 158.40669 | 843.3131 | -95.47684 | 0.755
11.22356 | 158.52638 | 844.9169 | -96.01346 | 0.755
11.29757 | 158.45337 | 845.5941 | -96.69697 | 0.755
11.372285 | 158.55988 | 847.0645 | -97.37854 | 0.755
11.445805 | 158.41028 | 847.7791 | -98.07772 | 0.755
11.51988 | 158.35523 | 849.3861 | -98.73186 | 0.755
11.592555 | 158.45457 | 850.455 | -99.2626 | 0.755
11.66573 | 158.45097 | 851.3428 | -99.98334 | 0.755
11.73912 | 158.33129 | 852.4764 | -100.5415 | 0.755
11.81343 | 158.27264 | 853.427 | -101.1643 | 0.755
11.88708 | 158.38275 | 855.02 | -101.63436 | 0.755
11.96069 | 158.35283 | 855.9531 | -102.34528 | 0.755
12.03448 | 158.33847 | 856.7474 | -103.03663 | 0.755
12.10749 | 158.31813 | 857.6325 | -103.60264 | 0.755
12.180895 | 158.32531 | 858.7199 | -104.32141 | 0.755
12.25404 | 158.33728 | 859.7769 | -104.67785 | 0.755
12.32747 | 158.31693 | 860.8287 | -105.5396 | 0.755
12.40049 | 158.20682 | 861.8596 | -106.13693 | 0.755
12.47336 | 158.19006 | 862.7544 | -106.636354 | 0.755
12.54629 | 158.27504 | 863.7807 | -106.965376 | 0.755
12.61892 | 158.30855 | 864.2001 | -107.545084 | 0.755
12.692095 | 158.35403 | 865.4946 | -108.101302 | 0.755
12.764505 | 158.27144 | 866.4053 | -108.60856 | 0.755
12.83714 | 158.18647 | 867.2848 | -109.168684 | 0.755
12.90942 | 158.22717 | 868.2453 | -109.658302 | 0.755
12.98178 | 158.30376 | 869.1359 | -110.347702 | 0.755
13.05538 | 158.1757 | 869.5454 | -110.860828 | 0.755
13.12751 | 158.24392 | 870.5025 | -111.62464 | 0.755
13.19969 | 158.19125 | 871.2674 | -112.120144 | 0.755
13.27121 | 158.04285 | 872.1989 | -112.445242 | 0.755
13.34386 | 158.1362 | 873.1536 | -113.09938 | 0.755
13.41657 | 158.2511 | 873.8458 | -113.73982 | 0.755
13.48926 | 158.12184 | 874.4144 | -114.168724 | 0.755
13.5618 | 158.06679 | 875.3126 | -114.650512 | 0.755
13.63441 | 158.18527 | 876.3463 | -115.367326 | 0.755
13.70649 | 158.08114 | 876.993 | -115.684594 | 0.755
13.77897 | 158.08114 | 877.5692 | -116.18206 | 0.755
13.85109 | 158.06319 | 878.1733 | -116.814652 | 0.755
13.923765 | 158.03925 | 878.8065 | -117.447298 | 0.755
13.99669 | 157.96865 | 879.1986 | -117.713662 | 0.755
14.06938 | 158.07396 | 880.2539 | -118.15432 | 0.755
14.14172 | 158.11944 | 880.8849 | -118.647862 | 0.755
14.21447 | 158.01053 | 881.1662 | -119.08852 | 0.755
14.2874 | 158.00455 | 881.7775 | -119.584024 | 0.755
14.36118 | 158.52278 | 882.867 | -119.644738 | 0.755
14.43481 | 158.88184 | 884.4893 | -119.877802 | 0.755
14.50845 | 158.49646 | 884.6813 | -120.420304 | 0.755
14.58185 | 158.64247 | 885.1631 | -120.880546 | 0.755
14.65517 | 158.60178 | 885.3363 | -121.366258 | 0.755
14.72951 | 158.54074 | 885.7814 | -121.722694 | 0.755
14.80346 | 158.45217 | 886.0698 | -122.214274 | 0.755
14.87721 | 158.56707 | 886.7691 | -122.886052 | 0.755
14.95132 | 158.45576 | 887.4095 | -123.197452 | 0.755
15.02548 | 158.55031 | 887.6416 | -123.72037 | 0.755
15.09926 | 158.61375 | 888.0956 | -124.21195 | 0.755
15.17339 | 158.48808 | 888.0168 | -124.595818 | 0.755
15.24761 | 158.45097 | 888.5341 | -125.157904 | 0.755
15.32156 | 156.75623 | 887.3724 | -126.041182 | 0.755
15.39609 | 158.39472 | 889.5233 | -126.253787 | 0.755
15.4706 | 158.29538 | 889.9013 | -126.499394 | 0.755
15.54477 | 158.24032 | 890.1629 | -127.152509 | 0.755
15.61977 | 158.38754 | 890.1936 | -127.448022 | 0.755
15.69462 | 158.38155 | 890.5673 | -127.876359 | 0.755
15.76898 | 158.31693 | 890.8534 | -128.319433 | 0.755
15.8431 | 158.34086 | 891.1963 | -128.612588 | 0.755
15.91781 | 158.29898 | 891.1095 | -129.081992 | 0.755
15.99213 | 158.39353 | 891.3769 | -129.479479 | 0.755
16.06749 | 158.21639 | 891.6259 | -130.050857 | 0.755
16.14266 | 158.25829 | 892.0398 | -130.444023 | 0.755
16.21809 | 158.23794 | 892.3966 | -130.8702 | 0.755
16.29335 | 158.1733 | 892.9434 | -131.410926 | 0.755
16.36885 | 158.28222 | 892.8155 | -131.664981 | 0.755
16.44412 | 158.29419 | 892.8905 | -132.144993 | 0.755
16.51968 | 158.16493 | 892.9571 | -132.556629 | 0.755
16.59515 | 158.16852 | 892.7203 | -132.993612 | 0.755
16.67044 | 158.21759 | 893.4101 | -133.443561 | 0.755
16.74608 | 158.25947 | 893.344 | -133.722374 | 0.755
16.82111 | 158.33488 | 893.1058 | -134.041858 | 0.755
16.89687 | 158.28222 | 892.6557 | -134.468822 | 0.755
16.971825 | 158.37318 | 892.9704 | -135.057096 | 0.755
17.04659 | 158.19485 | 893.1847 | -135.494667 | 0.755
17.122725 | 158.18048 | 893.217 | -135.798433 | 0.755
17.19897 | 158.18767 | 893.0471 | -136.034215 | 0.755
17.274 | 158.15655 | 892.7896 | -136.281589 | 0.755
17.34995 | 158.16013 | 892.3655 | -136.844915 | 0.755
17.42577 | 158.20322 | 892.6626 | -137.289953 | 0.755
17.50149 | 158.14578 | 892.6594 | -137.588807 | 0.755
17.57677 | 158.15655 | 892.7697 | -137.90102 | 0.755
17.65112 | 158.06679 | 892.3092 | -138.310497 | 0.755
17.72561 | 157.9854 | 891.6564 | -138.471615 | 0.755
17.80016 | 157.92556 | 891.7009 | -138.811532 | 0.755
17.874825 | 158.05242 | 891.9909 | -139.291742 | 0.755
17.94987 | 157.97582 | 891.6971 | -139.574876 | 0.755
18.02474 | 158.00575 | 892.1328 | -139.924814 | 0.755
18.09961 | 157.99976 | 891.681 | -140.205789 | 0.755
18.17478 | 158.03447 | 891.2551 | -140.490889 | 0.755
18.2504 | 157.97582 | 891.3599 | -140.863228 | 0.755
18.32613 | 157.94351 | 891.2606 | -141.388234 | 0.755
18.40163 | 158.05002 | 891.4662 | -141.643665 | 0.755
18.47704 | 157.96625 | 891.172 | -142.02524 | 0.755
18.55221 | 157.95668 | 890.4194 | -142.130948 | 0.755
18.62759 | 158.31933 | 890.7139 | -141.86412 | 0.755
18.70309 | 158.61015 | 890.6773 | -142.23764 | 0.755
18.77868 | 158.79807 | 890.6792 | -142.482459 | 0.755
18.85411 | 158.61135 | 890.2254 | -142.646524 | 0.755
18.92949 | 158.52878 | 889.8139 | -143.055016 | 0.755
19.00434 | 158.54433 | 889.435 | -143.249929 | 0.755
19.08013 | 158.4402 | 888.6488 | -143.681605 | 0.755
19.15597 | 158.33847 | 888.1596 | -143.946075 | 0.755
19.23194 | 158.48209 | 888.1063 | -144.270079 | 0.755
19.3076 | 158.34326 | 887.9255 | -144.453398 | 0.755
19.38377 | 158.41267 | 887.7624 | -144.610783 | 0.755
19.45978 | 158.4055 | 886.9366 | -144.725137 | 0.755
19.53575 | 158.41747 | 886.3834 | -145.093939 | 0.755
19.61217 | 158.35882 | 885.9961 | -145.30968 | 0.755
19.68822 | 158.3636 | 885.8573 | -145.597332 | 0.755
19.76451 | 158.28939 | 885.202 | -145.752753 | 0.755
19.84069 | 158.3277 | 884.6505 | -145.945506 | 0.755
19.91698 | 158.21759 | 883.979 | -146.166944 | 0.755
19.99395 | 158.27384 | 883.2544 | -146.449488 | 0.755
20.07073 | 158.30855 | 882.7815 | -146.560896 | 0.755
20.14718 | 158.2104 | 882.3091 | -146.667391 | 0.755
20.22323 | 158.33368 | 881.9124 | -146.687236 | 0.755
20.299205 | 158.22118 | 881.2307 | -146.678393 | 0.755
20.37566 | 158.31094 | 880.3564 | -146.831652 | 0.755
20.45251 | 158.30376 | 879.8188 | -146.924589 | 0.755
20.52921 | 158.29658 | 879.3223 | -147.105158 | 0.755
20.60578 | 158.28222 | 878.7304 | -146.957402 | 0.755
20.68239 | 158.26067 | 878.1304 | -147.400868 | 0.755
20.75917 | 158.25349 | 877.2556 | -147.486535 | 0.755
20.83602 | 158.29778 | 876.4613 | -147.29339 | 0.755
20.91248 | 158.14218 | 875.8574 | -147.428966 | 0.755
20.98909 | 158.2128 | 875.3391 | -147.492626 | 0.755
21.06594 | 158.17091 | 874.7936 | -147.668288 | 0.755
21.14236 | 158.11705 | 874.2214 | -147.798165 | 0.755
21.21945 | 158.11944 | 873.4414 | -147.967927 | 0.755
21.29635 | 158.04644 | 872.5886 | -147.905445 | 0.755
21.37396 | 158.05242 | 871.6102 | -147.99072 | 0.755
21.45126 | 158.12184 | 871.0719 | -148.030016 | 0.755
21.52835 | 158.08833 | 870.462 | -147.855342 | 0.755
21.60529 | 158.00215 | 869.8692 | -148.053202 | 0.755
21.68234 | 157.94111 | 869.1536 | -148.233771 | 0.755
21.75936 | 157.99857 | 868.547 | -148.375634 | 0.755
21.83673 | 157.99138 | 867.9685 | -148.215499 | 0.755
21.91399 | 157.90281 | 867.4067 | -148.166181 | 0.755
21.9908 | 157.93633 | 867.0591 | -148.478591 | 0.755
22.06758 | 157.97463 | 866.3867 | -148.38251 | 0.755
22.14403 | 157.93871 | 865.364 | -148.21157 | 0.755
22.221 | 158.02849 | 864.5192 | -148.198797 | 0.755
22.29722 | 157.93273 | 863.8169 | -148.292325 | 0.755
22.37335 | 157.83819 | 863.2514 | -148.45187 | 0.755
22.45012 | 157.87289 | 862.8258 | -148.472697 | 0.755
22.52698 | 157.91239 | 862.2499 | -148.413359 | 0.755
22.60323 | 157.90281 | 861.3924 | -148.475644 | 0.755
22.68032 | 157.87649 | 860.5369 | -148.337516 | 0.755
22.75706 | 157.90162 | 860.2157 | -148.783928 | 0.755
22.83347 | 157.86571 | 859.7982 | -148.649141 | 0.755
22.909805 | 158.05721 | 859.7705 | -148.560723 | 0.755
22.98626 | 158.55271 | 859.5869 | -148.148694 | 0.755
23.06331 | 158.55151 | 858.9657 | -148.229645 | 0.755
23.14093 | 158.42105 | 858.0278 | -148.25342 | 0.755
23.21802 | 158.49167 | 857.4588 | -148.410412 | 0.755
23.29504 | 158.41985 | 856.786 | -148.630278 | 0.755
23.37213 | 158.40909 | 855.9934 | -148.326316 | 0.755
23.44903 | 158.46893 | 855.463 | -148.539895 | 0.755
23.52676 | 158.3277 | 854.5604 | -148.570545 | 0.755
23.60398 | 158.33847 | 853.9578 | -148.56249 | 0.755
23.68179 | 158.29538 | 853.3972 | -148.561704 | 0.755
23.75945 | 158.27743 | 852.431 | -148.780785 | 0.755
23.83683 | 158.36958 | 851.9918 | -148.506296 | 0.755
23.91452 | 158.28222 | 850.9283 | -148.660144 | 0.755
23.99238 | 158.11944 | 849.9566 | -148.791591 | 0.755
24.07056 | 158.22597 | 849.3253 | -148.785894 | 0.755
24.14769 | 158.27144 | 848.7951 | -148.696689 | 0.755
24.22539 | 158.31214 | 848.0944 | -148.687257 | 0.755
24.3028 | 158.34925 | 847.4217 | -148.792377 | 0.755
24.38038 | 158.4019 | 846.335 | -148.653462 | 0.755
24.45791 | 158.30017 | 845.4854 | -148.543432 | 0.755
24.53557 | 158.19245 | 844.6933 | -148.761725 | 0.755
24.61363 | 158.22597 | 844.1856 | -148.836783 | 0.755
24.69092 | 158.1745 | 843.611 | -149.053113 | 0.755
24.76846 | 158.22477 | 842.8947 | -148.917539 | 0.755
24.84559 | 158.17211 | 841.7764 | -149.05488 | 0.755
24.92293 | 158.10748 | 841.0496 | -149.019514 | 0.755
24.99994 | 158.11226 | 840.2858 | -149.093391 | 0.755
25.0772 | 158.19485 | 839.6062 | -149.16668 | 0.755
25.15353 | 158.214 | 839.4703 | -149.15666 | 0.755
25.23035 | 158.90578 | 839.1118 | -148.8749 | 0.755

## Test 8
Test 8 on Impala Tailings
Laboratory mix 30/53
Test type: Consolidated Undrained
Filename: | 11_FC30_0p82_100_WF.xlsx
εa (%) | σ3 (kPa) | σ1 (kPa) | PWP (kPa) | e (--)
0 | 105.60049 | 105.60049 | 0 | 0.813
0.07448461 | 105.62443 | 107.3683 | 0.35449 | 0.813
0.148929 | 105.58134 | 113.3569 | 3.33336 | 0.813
0.224092 | 105.5586 | 116.7078 | 6.81361 | 0.813
0.2995351 | 105.56339 | 118.1458 | 10.00987 | 0.813
0.3741393 | 105.42695 | 119.8284 | 13.24726 | 0.813
0.4491024 | 105.34915 | 121.1355 | 16.22613 | 0.813
0.5251429 | 105.50355 | 122.6437 | 18.99349 | 0.813
0.6004649 | 105.42336 | 123.6235 | 21.35739 | 0.813
0.6757482 | 105.42216 | 124.2792 | 23.4804 | 0.813
0.7496741 | 105.58254 | 151.9822 | 38.60006 | 0.813
0.8240788 | 105.44251 | 165.9566 | 49.2249 | 0.813
0.8992417 | 105.46525 | 172.6071 | 55.75258 | 0.813
0.9742848 | 105.52389 | 176.003 | 59.99468 | 0.813
1.049807 | 105.42336 | 178.0906 | 63.07932 | 0.813
1.125049 | 105.32641 | 178.9272 | 65.11028 | 0.813
1.201449 | 105.41498 | 179.9049 | 67.00415 | 0.813
1.27717 | 105.43293 | 180.4132 | 68.2713 | 0.813
1.35349 | 105.35992 | 180.7738 | 69.35047 | 0.813
1.429731 | 105.33719 | 180.7735 | 70.3924 | 0.813
1.504854 | 105.31444 | 181.3205 | 71.02695 | 0.813
1.580894 | 105.45687 | 181.6075 | 71.88282 | 0.813
1.656216 | 105.28572 | 181.4314 | 72.2471 | 0.813
1.732177 | 105.31325 | 181.7932 | 72.72496 | 0.813
1.808736 | 105.35872 | 181.9268 | 73.0305 | 0.813
1.885375 | 105.20553 | 181.8612 | 73.46136 | 0.813
1.961894 | 105.34556 | 182.1701 | 73.70226 | 0.813
2.037895 | 105.38506 | 182.2431 | 74.09788 | 0.813
2.115332 | 105.20673 | 182.1234 | 74.28785 | 0.813
2.19233 | 105.22109 | 182.4804 | 74.51307 | 0.813
2.269807 | 105.19714 | 182.595 | 74.65996 | 0.813
2.347084 | 105.22708 | 182.723 | 74.91065 | 0.813
2.423962 | 105.21151 | 182.9267 | 74.99878 | 0.813
2.5008 | 105.22468 | 182.9971 | 75.01249 | 0.813
2.5774 | 105.2163 | 183.0191 | 75.26514 | 0.813
2.654877 | 105.2534 | 183.3403 | 75.34152 | 0.813
2.731715 | 105.21151 | 183.5154 | 75.28276 | 0.813
2.808075 | 105.17441 | 183.4811 | 75.42181 | 0.813
2.885272 | 105.18399 | 183.7864 | 75.73125 | 0.813
2.962111 | 105.04276 | 183.8604 | 75.76848 | 0.813
3.038471 | 105.19356 | 184.2531 | 75.76651 | 0.813
3.115788 | 105.12534 | 184.2783 | 75.82527 | 0.813
3.192466 | 105.10619 | 184.4194 | 75.78217 | 0.813
3.269664 | 105.10978 | 184.5556 | 75.9506 | 0.813
3.346423 | 105.11935 | 184.8838 | 75.75084 | 0.813
3.422662 | 105.14569 | 185.0162 | 75.82723 | 0.813
3.498982 | 105.16484 | 185.3 | 75.96432 | 0.813
3.575581 | 105.16244 | 185.5876 | 76.00152 | 0.813
3.6521 | 105.01762 | 185.5734 | 75.88989 | 0.813
3.729179 | 105.07268 | 185.6919 | 75.79393 | 0.813
3.805259 | 105.17561 | 186.1492 | 75.80959 | 0.813
3.882337 | 105.04635 | 186.1747 | 75.93102 | 0.813
3.958217 | 105.01283 | 186.1785 | 75.92515 | 0.813
4.035016 | 104.8716 | 186.3885 | 75.53541 | 0.813
4.111217 | 105.26178 | 187.0247 | 76.09161 | 0.813
4.188174 | 105.48798 | 187.2856 | 75.92515 | 0.813
4.264574 | 105.64717 | 187.6894 | 76.23655 | 0.813
4.340734 | 105.70222 | 187.8711 | 76.4422 | 0.813
4.417293 | 105.78959 | 188.1362 | 76.45786 | 0.813
4.493335 | 105.69624 | 188.273 | 76.37169 | 0.813
4.569336 | 105.70702 | 188.6043 | 76.30902 | 0.813
4.645415 | 105.59211 | 188.7699 | 75.92907 | 0.813
4.722134 | 105.64118 | 188.6039 | 76.0642 | 0.813
4.798693 | 105.60768 | 188.7324 | 76.02307 | 0.813
4.875173 | 105.53347 | 188.7291 | 75.95649 | 0.813
4.95209 | 105.68427 | 189.1312 | 75.86051 | 0.813
5.027932 | 105.55142 | 189.1467 | 75.88402 | 0.813
5.10497 | 105.60408 | 189.2165 | 75.74104 | 0.813
5.180132 | 105.50594 | 189.2152 | 75.60982 | 0.813
5.256453 | 105.51072 | 189.418 | 75.72146 | 0.813
5.331576 | 105.57416 | 189.6161 | 75.67446 | 0.813
5.407137 | 105.55501 | 189.9106 | 75.44923 | 0.813
5.483377 | 105.56339 | 190.128 | 75.58437 | 0.813
5.559139 | 105.63281 | 190.3166 | 75.27101 | 0.813
5.634781 | 105.49995 | 190.2899 | 75.22988 | 0.813
5.710422 | 105.46165 | 190.3958 | 75.11824 | 0.813
5.788098 | 105.51671 | 190.758 | 75.09083 | 0.813
5.866971 | 105.33957 | 190.9238 | 75.09475 | 0.813
5.945605 | 105.26776 | 191.2199 | 74.80488 | 0.813
6.02396 | 105.34436 | 191.5107 | 74.83622 | 0.813
6.101556 | 105.37548 | 191.8582 | 74.74026 | 0.813
6.178035 | 105.27495 | 192.0239 | 74.62274 | 0.813
6.254394 | 105.27733 | 192.1267 | 74.4739 | 0.813
6.330475 | 105.33957 | 192.3907 | 74.64038 | 0.813
6.407634 | 105.31923 | 192.5448 | 74.53265 | 0.813
6.483913 | 105.32162 | 192.583 | 74.5777 | 0.813
6.559914 | 105.19954 | 192.8886 | 74.34072 | 0.813
6.635755 | 105.28332 | 193.0584 | 74.48958 | 0.813
6.710957 | 105.20911 | 192.7555 | 74.41711 | 0.813
6.786599 | 105.28093 | 193.2028 | 74.2761 | 0.813
6.860685 | 105.22109 | 193.5069 | 74.04107 | 0.813
6.936087 | 105.25938 | 193.8813 | 73.90202 | 0.813
7.01089 | 105.22348 | 193.9555 | 73.92749 | 0.813
7.086133 | 105.16842 | 194.0471 | 73.77667 | 0.813
7.161377 | 105.1397 | 194.2897 | 73.7708 | 0.813
7.237577 | 105.10619 | 194.2627 | 73.89419 | 0.813
7.315252 | 105.05592 | 194.2792 | 73.7375 | 0.813
7.391971 | 105.09302 | 194.6335 | 73.39476 | 0.813
7.468131 | 105.20911 | 194.9795 | 73.53187 | 0.813
7.543972 | 105.26418 | 195.1771 | 73.54557 | 0.813
7.620332 | 105.23306 | 195.6476 | 73.36344 | 0.813
7.696812 | 105.28332 | 195.6518 | 73.26943 | 0.813
7.772294 | 105.17202 | 195.905 | 73.04616 | 0.813
7.848254 | 105.15287 | 196.0009 | 73.23222 | 0.813
7.924176 | 105.10619 | 196.2915 | 72.87577 | 0.813
7.999139 | 105.08225 | 196.4693 | 72.99133 | 0.813
8.07506 | 105.00446 | 196.6407 | 72.5722 | 0.813
8.150263 | 104.93025 | 196.7173 | 72.60157 | 0.813
8.225625 | 105.08105 | 197.1412 | 72.56829 | 0.813
8.301186 | 104.96496 | 197.3094 | 72.42922 | 0.813
8.37611 | 104.92665 | 197.3958 | 72.31955 | 0.813
8.45203 | 104.93264 | 197.6596 | 72.11588 | 0.813
8.527392 | 104.94342 | 197.9403 | 71.92785 | 0.813
8.602077 | 104.95299 | 198.2691 | 71.90631 | 0.813
8.67708 | 105.23784 | 198.6638 | 72.10803 | 0.813
8.7536 | 105.44131 | 198.9868 | 72.06496 | 0.813
8.829042 | 105.64358 | 199.1389 | 72.23925 | 0.813
8.904285 | 105.73214 | 199.4455 | 71.99249 | 0.813
8.978968 | 105.74052 | 200.0127 | 71.89848 | 0.813
9.052974 | 105.63879 | 200.1291 | 71.62234 | 0.813
9.127659 | 105.61605 | 200.5898 | 71.69088 | 0.813
9.202662 | 105.59809 | 200.7382 | 71.45978 | 0.813
9.277026 | 105.56219 | 200.8208 | 71.55183 | 0.813
9.352269 | 105.46525 | 200.9976 | 71.12487 | 0.813
9.426035 | 105.60648 | 201.2932 | 71.166 | 0.813
9.500681 | 105.54304 | 201.6477 | 70.99169 | 0.813
9.572652 | 105.4449 | 201.3799 | 70.92511 | 0.813
9.646817 | 105.53825 | 201.7219 | 70.7743 | 0.813
9.721461 | 105.42455 | 201.8792 | 70.63329 | 0.813
9.794669 | 105.35752 | 202.1087 | 70.5569 | 0.813
9.868037 | 105.40899 | 202.4915 | 70.22201 | 0.813
9.942322 | 105.30247 | 202.714 | 70.23767 | 0.813
10.01525 | 105.3683 | 202.8467 | 70.22592 | 0.813
10.08886 | 105.41618 | 203.1632 | 69.86556 | 0.813
10.16183 | 105.35154 | 203.4748 | 69.61291 | 0.813
10.23539 | 105.33239 | 203.6392 | 69.49933 | 0.813
10.30772 | 105.44251 | 204.1366 | 69.53653 | 0.813
10.38021 | 105.27016 | 204.0885 | 69.39356 | 0.813
10.45342 | 105.35872 | 204.5136 | 69.05475 | 0.813
10.52615 | 105.28213 | 204.5597 | 69.01948 | 0.813
10.59988 | 105.31205 | 204.9948 | 68.95683 | 0.813
10.67388 | 105.18159 | 204.9481 | 68.74921 | 0.813
10.74741 | 105.24503 | 205.3323 | 68.74138 | 0.813
10.82129 | 105.14569 | 205.3397 | 68.524 | 0.813
10.89509 | 105.23784 | 205.8095 | 68.38097 | 0.813
10.96879 | 105.14449 | 206.0576 | 67.92463 | 0.813
11.04242 | 105.1002 | 206.1536 | 67.90309 | 0.813
11.11598 | 105.19116 | 206.3963 | 67.86981 | 0.813
11.19022 | 105.27733 | 206.8793 | 67.75817 | 0.813
11.26417 | 105.20673 | 207.0522 | 67.78951 | 0.813
11.33785 | 105.20313 | 207.2098 | 67.58386 | 0.813
11.41109 | 105.21031 | 207.3666 | 67.39192 | 0.813
11.48467 | 105.24143 | 207.7216 | 67.12165 | 0.813
11.55832 | 105.23665 | 207.9111 | 67.06094 | 0.813
11.6315 | 105.22588 | 208.2349 | 67.05898 | 0.813
11.70475 | 105.10858 | 208.2995 | 66.84355 | 0.813
11.77769 | 105.1385 | 208.5576 | 66.77695 | 0.813
11.8512 | 105.08345 | 208.7292 | 66.53019 | 0.813
11.92468 | 105.08585 | 209.0853 | 66.11106 | 0.813
11.99771 | 105.01283 | 209.0874 | 66.07189 | 0.813
12.07066 | 105.02241 | 209.4034 | 66.2227 | 0.813
12.14309 | 105.14807 | 209.8701 | 66.09344 | 0.813
12.21578 | 104.99488 | 209.6869 | 65.87605 | 0.813
12.28887 | 105.03558 | 209.8121 | 65.76049 | 0.813
12.36128 | 104.93025 | 209.6423 | 65.89368 | 0.813
12.43411 | 104.92307 | 209.8691 | 65.6469 | 0.813
12.50666 | 104.94222 | 209.9956 | 65.61558 | 0.813
12.57889 | 104.88955 | 209.9354 | 65.53918 | 0.813
12.65155 | 104.87041 | 210.0914 | 65.23561 | 0.813
12.72447 | 104.9482 | 210.389 | 65.18469 | 0.813
12.79711 | 104.92665 | 210.507 | 65.04957 | 0.813
12.86969 | 105.07507 | 210.9775 | 65.13183 | 0.813
12.94266 | 105.00206 | 210.9736 | 65.11224 | 0.813
13.01464 | 105.15406 | 211.1505 | 65.00061 | 0.813
13.08711 | 105.33599 | 211.3676 | 64.99472 | 0.813
13.16011 | 105.44011 | 211.8357 | 64.91246 | 0.813
13.23289 | 105.65315 | 212.2075 | 65.12398 | 0.813
13.30597 | 105.53347 | 212.1886 | 65.1612 | 0.813
13.37834 | 105.46285 | 212.1969 | 64.95948 | 0.813
13.44993 | 105.63879 | 212.2829 | 64.82826 | 0.813
13.52207 | 105.40899 | 212.3806 | 64.78713 | 0.813
13.59429 | 105.37429 | 212.5142 | 64.73424 | 0.813
13.66691 | 105.48918 | 212.7172 | 64.73817 | 0.813
13.73924 | 105.35634 | 212.9204 | 64.34843 | 0.813
13.81169 | 105.40541 | 213.2142 | 64.227 | 0.813
13.8843 | 105.4808 | 213.3872 | 64.28772 | 0.813
13.95663 | 105.35154 | 213.3443 | 64.18587 | 0.813
14.0293 | 105.34077 | 213.3291 | 64.09186 | 0.813
14.10191 | 105.40301 | 213.5996 | 64.03114 | 0.813
14.17525 | 105.21869 | 213.521 | 64.01352 | 0.813
14.2469 | 105.30487 | 213.7601 | 63.86662 | 0.813
14.31961 | 105.47482 | 214.1922 | 63.97435 | 0.813
14.39182 | 105.31923 | 214.1314 | 63.72367 | 0.813
14.46424 | 105.26896 | 214.075 | 63.50823 | 0.813
14.53673 | 105.37189 | 214.405 | 63.56307 | 0.813
14.60911 | 105.22708 | 214.2422 | 63.44947 | 0.813
14.68183 | 105.24622 | 214.498 | 63.47689 | 0.813
14.7544 | 105.30008 | 214.3666 | 63.17724 | 0.813
14.8279 | 105.23425 | 214.5016 | 63.21054 | 0.813
14.90151 | 105.11577 | 214.5278 | 63.3065 | 0.813
14.97464 | 105.14807 | 214.5172 | 63.04406 | 0.813
15.04748 | 105.21391 | 214.7393 | 62.82275 | 0.813
15.12084 | 105.09422 | 214.642 | 62.92852 | 0.813
15.19438 | 105.1409 | 214.7765 | 62.75421 | 0.813
15.26837 | 105.27973 | 214.947 | 62.85605 | 0.813
15.34232 | 105.27255 | 214.9602 | 62.68762 | 0.813
15.41671 | 105.23186 | 215.1034 | 62.73266 | 0.813
15.49048 | 105.24503 | 215.2679 | 62.59165 | 0.813
15.56451 | 105.18279 | 215.0825 | 62.61516 | 0.813
15.63885 | 105.15406 | 215.1813 | 62.4193 | 0.813
15.71343 | 105.19596 | 215.3172 | 62.38405 | 0.813
15.78797 | 105.18279 | 215.3212 | 62.1745 | 0.813
15.86255 | 105.16364 | 215.3843 | 62.05501 | 0.813
15.93747 | 105.14329 | 215.4668 | 61.92379 | 0.813
16.01222 | 105.04635 | 215.4508 | 61.8337 | 0.813
16.08714 | 104.99009 | 215.4531 | 61.85525 | 0.813
16.16227 | 105.15287 | 215.7602 | 61.85134 | 0.813
16.23792 | 105.11217 | 215.7217 | 61.81218 | 0.813
16.31374 | 105.0619 | 215.7379 | 61.74167 | 0.813
16.38957 | 105.15406 | 215.95 | 61.85134 | 0.813
16.46527 | 105.07746 | 215.8314 | 61.53798 | 0.813
16.54071 | 105.04874 | 215.7718 | 61.5889 | 0.813
16.6165 | 105.08585 | 215.9169 | 61.56932 | 0.813
16.69178 | 104.94222 | 215.914 | 61.40676 | 0.813
16.76792 | 104.8728 | 215.8222 | 61.254 | 0.813
16.84335 | 105.21749 | 216.7133 | 61.44985 | 0.813
16.91899 | 105.30607 | 216.8114 | 61.59477 | 0.813
16.99442 | 105.47602 | 217.023 | 61.58498 | 0.813
17.06998 | 105.74292 | 217.4056 | 61.71229 | 0.813
17.14571 | 105.59929 | 217.3876 | 61.75537 | 0.813
17.22093 | 105.55142 | 217.2848 | 61.46748 | 0.813
17.29592 | 105.54664 | 217.4379 | 61.42048 | 0.813
17.37141 | 105.49875 | 217.387 | 61.36759 | 0.813
17.4469 | 105.59571 | 217.5339 | 61.25203 | 0.813
17.52212 | 105.45208 | 217.3872 | 60.98765 | 0.813
17.5979 | 105.43652 | 217.5578 | 60.93477 | 0.813
17.67299 | 105.43413 | 217.5519 | 61.15998 | 0.813
17.74789 | 105.4844 | 217.6199 | 61.11495 | 0.813
17.82284 | 105.39822 | 217.6881 | 60.782 | 0.813
17.89783 | 105.43891 | 217.5351 | 61.00723 | 0.813
17.97309 | 105.33359 | 217.5827 | 60.64295 | 0.813
18.04837 | 105.21391 | 217.5942 | 60.69191 | 0.813
18.12398 | 105.35154 | 217.7989 | 60.74479 | 0.813
18.19919 | 105.27495 | 217.7479 | 60.66253 | 0.813
18.27477 | 105.20673 | 217.7982 | 60.65665 | 0.813
18.35028 | 105.26058 | 217.7823 | 60.29825 | 0.813
18.42583 | 105.30487 | 218.1112 | 60.32176 | 0.813
18.50116 | 105.29888 | 218.1393 | 60.32372 | 0.813
18.57658 | 105.28093 | 218.2694 | 60.41185 | 0.813
18.65133 | 105.4066 | 218.2839 | 60.29825 | 0.813
18.72623 | 105.2929 | 218.173 | 60.12003 | 0.813
18.80161 | 105.24263 | 218.2694 | 60.25321 | 0.813
18.87708 | 105.41856 | 218.5705 | 60.02406 | 0.813
18.95216 | 105.30845 | 218.5547 | 60.1122 | 0.813
19.02681 | 105.31325 | 218.5612 | 60.10241 | 0.813
19.10129 | 105.2522 | 218.5535 | 59.63432 | 0.813
19.17546 | 105.25101 | 218.6883 | 59.65587 | 0.813
19.24958 | 105.26537 | 218.7249 | 59.48744 | 0.813
19.32367 | 105.22826 | 218.5659 | 59.55206 | 0.813
19.39803 | 105.21749 | 218.8022 | 59.35033 | 0.813
19.47336 | 105.11097 | 218.7966 | 59.47569 | 0.813
19.54888 | 105.22109 | 219.0168 | 59.44435 | 0.813
19.62472 | 105.13012 | 218.9838 | 59.38363 | 0.813
19.70024 | 105.20433 | 219.0753 | 59.36797 | 0.813
19.77564 | 105.31444 | 219.1617 | 59.26807 | 0.813
19.85184 | 105.15646 | 219.3043 | 59.14666 | 0.813
19.92713 | 105.20194 | 219.2747 | 59.08399 | 0.813
20.00241 | 105.19476 | 219.4056 | 59.11727 | 0.813
20.07741 | 105.07986 | 219.3071 | 59.08399 | 0.813
20.15325 | 105.12294 | 219.3746 | 58.85679 | 0.813
20.22905 | 105.15885 | 219.4956 | 58.91164 | 0.813
20.30509 | 105.05233 | 219.473 | 58.847 | 0.813
20.38117 | 105.19236 | 219.6964 | 58.71384 | 0.813
20.45761 | 105.13252 | 219.6986 | 58.76474 | 0.813
20.53433 | 105.04754 | 219.6445 | 58.63548 | 0.813
20.61025 | 104.83091 | 219.6107 | 58.6962 | 0.813
20.68717 | 104.83211 | 219.7317 | 58.37893 | 0.813
20.76417 | 105.05831 | 220.0971 | 58.38283 | 0.813
20.84141 | 104.93384 | 219.9104 | 58.30254 | 0.813
20.91797 | 104.95659 | 219.9521 | 58.22224 | 0.813
20.99532 | 104.76747 | 219.84 | 58.54539 | 0.813
21.07284 | 105.18159 | 220.4399 | 58.59045 | 0.813
21.15012 | 105.27615 | 220.481 | 58.74516 | 0.813
21.22743 | 105.49277 | 220.8925 | 58.73929 | 0.813
21.30487 | 105.62203 | 221.0666 | 58.71578 | 0.813
21.38207 | 105.58014 | 221.1689 | 58.97235 | 0.813
21.45907 | 105.41258 | 220.9767 | 58.79021 | 0.813
21.53586 | 105.42216 | 221.0213 | 58.6022 | 0.813
21.61286 | 105.46285 | 221.1159 | 58.36131 | 0.813
21.6895 | 105.37189 | 221.2665 | 58.41417 | 0.813
21.7663 | 105.50953 | 221.3982 | 58.25161 | 0.813
21.8433 | 105.44251 | 221.3541 | 58.15762 | 0.813
21.92006 | 105.46285 | 221.5154 | 58.03815 | 0.813
21.99725 | 105.49517 | 221.5399 | 58.14783 | 0.813
22.07425 | 105.37787 | 221.5619 | 58.11649 | 0.813
22.15121 | 105.34795 | 221.514 | 57.85209 | 0.813
22.22853 | 105.31444 | 221.5007 | 57.75417 | 0.813
22.30508 | 105.4066 | 221.663 | 57.78747 | 0.813
22.38148 | 105.35634 | 221.634 | 57.56223 | 0.813
22.4582 | 105.33719 | 221.8396 | 57.50739 | 0.813
22.5348 | 105.31564 | 221.8088 | 57.61119 | 0.813
22.6106 | 105.33239 | 222.07 | 57.50544 | 0.813
22.68748 | 105.22708 | 221.8764 | 57.52306 | 0.813
22.7644 | 105.30367 | 222.1259 | 57.47214 | 0.813
22.8418 | 105.27853 | 222.0012 | 57.14899 | 0.813
22.91903 | 105.17561 | 221.9922 | 57.07848 | 0.813
22.99567 | 105.21271 | 222.1817 | 56.95509 | 0.813
23.07211 | 105.257 | 222.2047 | 56.96488 | 0.813
23.14895 | 105.18518 | 222.0239 | 56.91985 | 0.813
23.22583 | 105.15167 | 222.1984 | 56.89243 | 0.813
23.30227 | 105.26776 | 222.1675 | 57.05694 | 0.813
23.37899 | 105.19596 | 222.2164 | 56.90417 | 0.813
23.45539 | 105.23904 | 222.4282 | 56.94139 | 0.813
23.53202 | 105.22348 | 222.4654 | 56.77687 | 0.813
23.60822 | 105.10738 | 222.288 | 56.63979 | 0.813
23.68363 | 105.14927 | 222.3653 | 56.68286 | 0.813
23.75879 | 105.1373 | 222.6079 | 56.60452 | 0.813
23.83439 | 105.24383 | 222.7198 | 56.4694 | 0.813
23.90935 | 105.25101 | 222.6385 | 56.44981 | 0.813
23.98412 | 105.22826 | 222.6414 | 56.52815 | 0.813
24.05872 | 105.19596 | 222.6631 | 56.44393 | 0.813
24.13544 | 105.26178 | 222.8632 | 56.34405 | 0.813
24.2112 | 105.20194 | 222.7689 | 56.18149 | 0.813
24.28752 | 105.21869 | 222.8441 | 56.08944 | 0.813
24.36416 | 105.15765 | 222.7275 | 55.91122 | 0.813
24.44076 | 105.01403 | 222.6504 | 56.04048 | 0.813
24.51736 | 104.94222 | 222.654 | 55.86422 | 0.813
24.59388 | 105.08943 | 222.8763 | 55.90729 | 0.813
24.67052 | 105.12055 | 223.094 | 55.90729 | 0.813
24.74684 | 105.00446 | 223.0616 | 55.71538 | 0.813
24.8234 | 105.08345 | 223.1018 | 55.66446 | 0.813
24.8996 | 105.01523 | 223.1258 | 55.53518 | 0.813
24.97635 | 105.01044 | 223.2115 | 55.42943 | 0.813
25.05267 | 105.1385 | 223.3281 | 55.6664 | 0.813
25.12943 | 105.02959 | 223.1694 | 55.355 | 0.813
25.20603 | 104.98769 | 223.254 | 55.49797 | 0.813
25.28295 | 105.05711 | 223.2356 | 55.41571 | 0.813
25.36031 | 104.83809 | 223.0202 | 55.34913 | 0.813
25.43711 | 104.87998 | 222.9742 | 55.32562 | 0.813
25.51386 | 104.91948 | 223.0734 | 55.30213 | 0.813
25.5905 | 104.96376 | 222.9928 | 55.03577 | 0.813
25.66714 | 105.23066 | 223.503 | 55.355 | 0.813
25.74334 | 105.46883 | 223.6535 | 55.71928 | 0.813
25.81962 | 105.63879 | 223.8181 | 55.75455 | 0.813
25.89622 | 105.62084 | 223.8214 | 55.66249 | 0.813
25.97298 | 105.41976 | 223.6957 | 55.37068 | 0.813
26.04898 | 105.40541 | 223.5476 | 55.21987 | 0.813
26.12462 | 105.4844 | 223.4663 | 55.39222 | 0.813
26.20042 | 105.5191 | 223.6503 | 55.14544 | 0.813
26.27646 | 105.47482 | 223.5265 | 55.32955 | 0.813
26.35178 | 105.27615 | 223.4225 | 54.97113 | 0.813
26.42751 | 105.26418 | 223.4311 | 55.08277 | 0.813
26.50275 | 105.23545 | 223.4688 | 55.11411 | 0.813
26.57811 | 105.32641 | 223.5713 | 54.88497 | 0.813
26.65351 | 105.29529 | 223.5421 | 54.72241 | 0.813

## Test 9
Test 9 on Impala Tailings
Laboratory mix 30/53
Test type: Consolidated Undrained
Filename: | 12_FC30_0p83_200_VJT.xlsx
εa (%) | σ3 (kPa) | σ1 (kPa) | PWP (kPa) | e (--)
0 | 195.0764 | 195.0764 | 0 | 0.806
0.01255264 | 192.0764 | 195.2674 | -1.979 | 0.806
0.04841701 | 193.0764 | 199.4549 | 0.1522 | 0.806
0.08428137 | 193.0764 | 201.789 | 3.1968 | 0.806
0.1183522 | 193.0764 | 203.6961 | 5.7847 | 0.806
0.1542166 | 192.0764 | 204.1763 | 8.5249 | 0.806
0.1882881 | 192.0764 | 205.4432 | 11.4172 | 0.806
0.2259453 | 192.0764 | 206.4959 | 13.853 | 0.806
0.2600169 | 192.0764 | 207.5482 | 16.2886 | 0.806
0.2940884 | 192.0764 | 208.8113 | 19.0287 | 0.806
0.3299521 | 193.0764 | 210.014 | 21.4645 | 0.806
0.3658171 | 192.0764 | 209.8513 | 23.5957 | 0.806
0.4016808 | 192.0764 | 209.8417 | 25.8791 | 0.806
0.4375452 | 193.0764 | 210.8321 | 27.8581 | 0.806
0.4716167 | 192.0764 | 211.7245 | 30.446 | 0.806
0.5092739 | 192.0764 | 212.3468 | 32.425 | 0.806
0.545139 | 192.0764 | 213.8131 | 34.5563 | 0.806
0.5774163 | 193.0764 | 235.2632 | 44.4512 | 0.806
0.6043151 | 192.0764 | 255.9635 | 55.7162 | 0.806
0.6330067 | 193.0764 | 273.5858 | 65.6112 | 0.806
0.665284 | 192.0764 | 286.4499 | 75.0495 | 0.806
0.7011491 | 192.0764 | 297.3471 | 83.5743 | 0.806
0.7352199 | 192.0764 | 305.0792 | 90.2724 | 0.806
0.7710843 | 192.0764 | 311.1175 | 95.905 | 0.806
0.8069487 | 193.0764 | 316.8879 | 100.6241 | 0.806
0.842813 | 192.0764 | 319.6027 | 104.7344 | 0.806
0.8768846 | 192.0764 | 322.6871 | 108.0834 | 0.806
0.9145418 | 192.0764 | 325.1314 | 110.6713 | 0.806
0.9504061 | 192.0764 | 327.157 | 113.2592 | 0.806
0.9862705 | 192.0764 | 329.1804 | 114.9338 | 0.806
1.023928 | 192.0764 | 330.7787 | 116.7605 | 0.806
1.057999 | 193.0764 | 333.1734 | 118.435 | 0.806
1.095657 | 192.0764 | 333.5589 | 119.6529 | 0.806
1.131522 | 193.0764 | 335.5283 | 120.7185 | 0.806
1.167386 | 192.0764 | 335.9147 | 121.6319 | 0.806
1.20325 | 192.0764 | 336.8816 | 122.5453 | 0.806
1.239115 | 193.0764 | 338.8475 | 123.3064 | 0.806
1.274979 | 192.0764 | 338.8122 | 124.0675 | 0.806
1.310843 | 192.0764 | 339.7758 | 124.3721 | 0.806
1.348501 | 193.0764 | 341.7344 | 125.1332 | 0.806
1.384366 | 192.0764 | 341.6957 | 125.5899 | 0.806
1.42023 | 192.0764 | 342.4478 | 125.7421 | 0.806
1.456094 | 193.0764 | 344.4071 | 125.8943 | 0.806
1.491959 | 192.0764 | 344.3653 | 126.1988 | 0.806
1.529617 | 192.0764 | 344.9025 | 126.6555 | 0.806
1.563688 | 192.0764 | 345.655 | 126.9599 | 0.806
1.601345 | 192.0764 | 346.3984 | 126.9599 | 0.806
1.63721 | 192.0764 | 347.3527 | 127.2644 | 0.806
1.673074 | 193.0764 | 349.0984 | 127.2644 | 0.806
1.708939 | 193.0764 | 349.6358 | 127.7211 | 0.806
1.746596 | 192.0764 | 349.3756 | 127.7211 | 0.806
1.780667 | 193.0764 | 351.123 | 128.0256 | 0.806
1.818324 | 193.0764 | 351.8611 | 127.8733 | 0.806
1.85419 | 192.0764 | 351.3956 | 128.0256 | 0.806
1.891847 | 193.0764 | 352.9251 | 127.8733 | 0.806
1.927711 | 193.0764 | 353.665 | 127.7211 | 0.806
1.963575 | 192.0764 | 353.404 | 127.8733 | 0.806
2.001233 | 192.0764 | 353.9313 | 127.8733 | 0.806
2.037098 | 192.0764 | 354.4624 | 127.7211 | 0.806
2.072962 | 192.0764 | 354.9928 | 127.7211 | 0.806
2.108826 | 192.0764 | 355.7287 | 128.0256 | 0.806
2.146484 | 192.0764 | 356.2533 | 128.0256 | 0.806
2.182348 | 193.0764 | 357.7816 | 128.1778 | 0.806
2.218213 | 193.0764 | 358.1035 | 128.0256 | 0.806
2.255871 | 192.0764 | 357.8319 | 127.8733 | 0.806
2.291735 | 193.0764 | 359.3583 | 127.8733 | 0.806
2.327599 | 193.0764 | 359.8841 | 128.0256 | 0.806
2.365257 | 192.0764 | 359.1994 | 128.1778 | 0.806
2.401121 | 193.0764 | 360.9292 | 128.0256 | 0.806
2.438779 | 192.0764 | 360.2434 | 127.8733 | 0.806
2.47285 | 192.0764 | 360.7713 | 127.8733 | 0.806
2.510507 | 192.0764 | 361.0845 | 127.8733 | 0.806
2.546372 | 192.0764 | 361.4019 | 127.5689 | 0.806
2.58403 | 192.0764 | 362.1235 | 127.5689 | 0.806
2.619895 | 193.0764 | 363.4399 | 127.7211 | 0.806
2.655758 | 192.0764 | 362.7558 | 127.4166 | 0.806
2.691623 | 192.0764 | 363.0713 | 127.2644 | 0.806
2.727487 | 192.0764 | 363.5906 | 127.4166 | 0.806
2.763351 | 192.0764 | 364.1093 | 127.4166 | 0.806
2.799216 | 192.0764 | 364.4233 | 127.2644 | 0.806
2.836874 | 192.0764 | 364.7323 | 127.2644 | 0.806
2.874531 | 192.0764 | 365.0408 | 126.9599 | 0.806
2.910396 | 192.0764 | 365.3536 | 127.2644 | 0.806
2.948053 | 193.0764 | 366.6612 | 127.1122 | 0.806
2.983918 | 193.0764 | 366.9732 | 127.2644 | 0.806
3.019782 | 192.0764 | 366.0815 | 127.4166 | 0.806
3.055646 | 193.0764 | 367.5959 | 127.4166 | 0.806
3.091511 | 193.0764 | 367.9066 | 127.2644 | 0.806
3.127375 | 192.0764 | 367.014 | 126.9599 | 0.806
3.163239 | 193.0764 | 368.324 | 127.1122 | 0.806
3.197309 | 192.0764 | 367.6385 | 126.9599 | 0.806
3.233173 | 192.0764 | 367.9477 | 126.8077 | 0.806
3.269037 | 192.0764 | 368.2565 | 126.6555 | 0.806
3.304908 | 193.0764 | 369.3625 | 126.8077 | 0.806
3.340771 | 192.0764 | 368.6706 | 126.6555 | 0.806
3.376635 | 192.0764 | 368.9783 | 126.5033 | 0.806
3.414291 | 192.0764 | 369.2807 | 126.6555 | 0.806
3.448362 | 193.0764 | 370.3905 | 126.351 | 0.806
3.486019 | 192.0764 | 369.4904 | 126.5033 | 0.806
3.521882 | 193.0764 | 370.7967 | 126.5033 | 0.806
3.559539 | 192.0764 | 370.0976 | 126.351 | 0.806
3.595403 | 192.0764 | 370.2016 | 126.1988 | 0.806
3.631273 | 192.0764 | 370.3054 | 126.1988 | 0.806
3.667137 | 192.0764 | 370.4089 | 126.351 | 0.806
3.703001 | 192.0764 | 370.7135 | 126.351 | 0.806
3.738864 | 193.0764 | 371.8166 | 126.351 | 0.806
3.774728 | 193.0764 | 372.1204 | 126.351 | 0.806
3.810592 | 193.0764 | 372.0222 | 126.1988 | 0.806
3.848248 | 192.0764 | 371.3206 | 126.0466 | 0.806
3.884112 | 192.0764 | 371.6234 | 125.7421 | 0.806
3.919975 | 193.0764 | 372.7254 | 125.8943 | 0.806
3.955846 | 192.0764 | 371.8271 | 125.8943 | 0.806
3.99171 | 192.0764 | 371.7284 | 125.8943 | 0.806
4.027573 | 192.0764 | 372.03 | 125.8943 | 0.806
4.063437 | 193.0764 | 373.1312 | 126.0466 | 0.806
4.101094 | 192.0764 | 372.2273 | 126.0466 | 0.806
4.136957 | 192.0764 | 372.3281 | 125.7421 | 0.806
4.174614 | 192.0764 | 372.6235 | 125.8943 | 0.806
4.210477 | 193.0764 | 373.7239 | 125.8943 | 0.806
4.246341 | 192.0764 | 372.824 | 126.0466 | 0.806
4.284005 | 192.0764 | 372.919 | 125.7421 | 0.806
4.319868 | 192.0764 | 372.8195 | 125.7421 | 0.806
4.355732 | 192.0764 | 373.1184 | 125.5899 | 0.806
4.393388 | 192.0764 | 373.2128 | 125.7421 | 0.806
4.429252 | 193.0764 | 374.312 | 125.8943 | 0.806
4.465116 | 192.0764 | 373.2123 | 125.5899 | 0.806
4.499187 | 193.0764 | 374.5149 | 125.5899 | 0.806
4.53505 | 192.0764 | 373.6137 | 125.5899 | 0.806
4.572714 | 192.0764 | 373.5086 | 125.5899 | 0.806
4.608578 | 193.0764 | 374.607 | 125.7421 | 0.806
4.646234 | 192.0764 | 373.7003 | 125.4377 | 0.806
4.682098 | 192.0764 | 373.9965 | 125.5899 | 0.806
4.719754 | 192.0764 | 373.8911 | 125.5899 | 0.806
4.755618 | 192.0764 | 373.9888 | 125.4377 | 0.806
4.791481 | 192.0764 | 373.8885 | 125.5899 | 0.806
4.829138 | 193.0764 | 375.1786 | 125.4377 | 0.806
4.865002 | 192.0764 | 374.0781 | 125.7421 | 0.806
4.900872 | 192.0764 | 374.1751 | 125.4377 | 0.806
4.938529 | 193.0764 | 375.0696 | 125.5899 | 0.806
4.974393 | 192.0764 | 374.1664 | 125.2854 | 0.806
5.012049 | 193.0764 | 375.4551 | 125.5899 | 0.806
5.049705 | 192.0764 | 374.3493 | 125.2854 | 0.806
5.085569 | 192.0764 | 374.4456 | 125.7421 | 0.806
5.121433 | 192.0764 | 374.3448 | 125.5899 | 0.806
5.159096 | 192.0764 | 374.4357 | 125.5899 | 0.806
5.19496 | 193.0764 | 375.5315 | 125.7421 | 0.806
5.232617 | 193.0764 | 375.4256 | 125.4377 | 0.806
5.26848 | 193.0764 | 375.5211 | 125.4377 | 0.806
5.306137 | 192.0764 | 374.6114 | 125.4377 | 0.806
5.342 | 192.0764 | 374.7066 | 125.5899 | 0.806
5.379657 | 192.0764 | 374.7965 | 125.5899 | 0.806
5.41552 | 193.0764 | 375.6954 | 125.5899 | 0.806
5.451391 | 192.0764 | 374.5942 | 125.5899 | 0.806
5.487255 | 192.0764 | 374.8846 | 125.2854 | 0.806
5.524911 | 192.0764 | 374.9739 | 125.4377 | 0.806
5.560775 | 192.0764 | 374.6771 | 125.4377 | 0.806
5.596639 | 193.0764 | 375.7713 | 125.4377 | 0.806
5.634295 | 193.0764 | 375.8602 | 125.4377 | 0.806
5.670159 | 192.0764 | 374.9541 | 125.4377 | 0.806
5.707815 | 192.0764 | 375.0427 | 125.4377 | 0.806
5.743686 | 192.0764 | 374.9412 | 125.2854 | 0.806
5.77955 | 192.0764 | 375.0346 | 125.5899 | 0.806
5.817206 | 192.0764 | 375.1227 | 125.5899 | 0.806
5.85307 | 193.0764 | 376.2158 | 125.2854 | 0.806
5.888934 | 192.0764 | 375.1141 | 125.5899 | 0.806
5.924797 | 192.0764 | 375.2069 | 125.2854 | 0.806
5.960661 | 192.0764 | 375.2995 | 125.5899 | 0.806
5.996525 | 192.0764 | 375.1978 | 125.2854 | 0.806
6.032388 | 193.0764 | 376.2901 | 125.4377 | 0.806
6.070052 | 192.0764 | 375.3772 | 125.2854 | 0.806
6.104123 | 193.0764 | 376.2804 | 125.1332 | 0.806
6.141779 | 193.0764 | 376.3673 | 125.4377 | 0.806
6.177643 | 193.0764 | 376.459 | 125.4377 | 0.806
6.213506 | 193.0764 | 376.357 | 125.2854 | 0.806
6.24937 | 192.0764 | 375.2551 | 125.4377 | 0.806
6.285234 | 193.0764 | 376.5398 | 125.2854 | 0.806
6.321097 | 192.0764 | 375.4377 | 125.2854 | 0.806
6.356961 | 192.0764 | 375.7219 | 125.4377 | 0.806
6.394625 | 192.0764 | 375.4215 | 125.2854 | 0.806
6.428696 | 192.0764 | 375.5174 | 125.2854 | 0.806
6.466352 | 192.0764 | 375.6029 | 125.5899 | 0.806
6.502216 | 192.0764 | 375.5007 | 125.2854 | 0.806
6.538079 | 193.0764 | 376.5911 | 125.5899 | 0.806
6.573943 | 192.0764 | 375.4888 | 125.1332 | 0.806
6.609807 | 192.0764 | 375.5789 | 125.2854 | 0.806
6.64567 | 192.0764 | 375.6689 | 125.4377 | 0.806
6.679741 | 192.0764 | 375.3795 | 125.4377 | 0.806
6.715605 | 193.0764 | 376.6613 | 125.4377 | 0.806
6.751476 | 192.0764 | 375.7508 | 125.2854 | 0.806
6.787339 | 192.0764 | 375.6483 | 125.2854 | 0.806
6.824996 | 192.0764 | 375.7324 | 125.1332 | 0.806
6.859067 | 192.0764 | 375.6351 | 125.2854 | 0.806
6.89493 | 193.0764 | 376.7241 | 125.2854 | 0.806
6.930794 | 193.0764 | 376.8129 | 125.5899 | 0.806
6.966658 | 192.0764 | 375.7103 | 125.2854 | 0.806
7.002521 | 192.0764 | 375.7989 | 125.1332 | 0.806
7.040178 | 192.0764 | 375.6911 | 125.4377 | 0.806
7.076048 | 193.0764 | 376.9703 | 125.1332 | 0.806
7.111912 | 192.0764 | 375.8675 | 124.9809 | 0.806
7.147776 | 192.0764 | 375.9555 | 125.2854 | 0.806
7.183639 | 192.0764 | 375.8527 | 125.1332 | 0.806
7.219503 | 192.0764 | 375.9404 | 125.1332 | 0.806
7.25716 | 192.0764 | 376.0228 | 124.8287 | 0.806
7.293023 | 192.0764 | 376.1102 | 125.2854 | 0.806
7.328887 | 193.0764 | 377.0072 | 125.1332 | 0.806
7.364751 | 192.0764 | 376.0943 | 125.1332 | 0.806
7.402414 | 193.0764 | 377.176 | 124.8287 | 0.806
7.436485 | 192.0764 | 376.0781 | 124.8287 | 0.806
7.472349 | 193.0764 | 377.1648 | 124.9809 | 0.806
7.508212 | 192.0764 | 376.0616 | 124.6765 | 0.806
7.544076 | 192.0764 | 376.1481 | 124.9809 | 0.806
7.581732 | 192.0764 | 376.2292 | 124.8287 | 0.806
7.617596 | 192.0764 | 376.3153 | 124.9809 | 0.806
7.65346 | 192.0764 | 376.212 | 124.9809 | 0.806
7.689323 | 192.0764 | 376.1087 | 124.8287 | 0.806
7.726987 | 192.0764 | 376.3783 | 124.8287 | 0.806
7.762851 | 193.0764 | 377.4638 | 124.8287 | 0.806
7.798714 | 193.0764 | 377.3602 | 124.8287 | 0.806
7.834578 | 193.0764 | 377.2568 | 124.9809 | 0.806
7.872234 | 192.0764 | 376.5254 | 124.8287 | 0.806
7.909891 | 192.0764 | 376.6051 | 124.8287 | 0.806
7.945755 | 192.0764 | 376.313 | 124.5243 | 0.806
7.981618 | 192.0764 | 376.3978 | 124.8287 | 0.806
8.017489 | 192.0764 | 376.4823 | 124.6765 | 0.806
8.055145 | 193.0764 | 377.5615 | 124.6765 | 0.806
8.091009 | 192.0764 | 376.6457 | 124.6765 | 0.806
8.126873 | 193.0764 | 377.3541 | 124.6765 | 0.806
8.162736 | 192.0764 | 376.4381 | 124.6765 | 0.806
8.200393 | 192.0764 | 376.5168 | 124.5243 | 0.806
8.236257 | 193.0764 | 377.6006 | 124.5243 | 0.806
8.27212 | 193.0764 | 377.4967 | 124.6765 | 0.806
8.309784 | 192.0764 | 376.5749 | 124.6765 | 0.806
8.345648 | 193.0764 | 377.471 | 124.8287 | 0.806
8.381511 | 192.0764 | 376.5542 | 124.5243 | 0.806
8.417375 | 193.0764 | 377.6373 | 124.5243 | 0.806
8.455031 | 192.0764 | 376.715 | 124.3721 | 0.806
8.490895 | 192.0764 | 376.6109 | 124.5243 | 0.806
8.526759 | 192.0764 | 376.6935 | 124.5243 | 0.806
8.562622 | 192.0764 | 376.7759 | 124.6765 | 0.806
8.600279 | 193.0764 | 377.6665 | 124.5243 | 0.806
8.63615 | 193.0764 | 377.7487 | 124.5243 | 0.806
8.673806 | 192.0764 | 376.8255 | 124.3721 | 0.806
8.70967 | 193.0764 | 377.7212 | 124.2198 | 0.806
8.747326 | 193.0764 | 377.7978 | 124.0675 | 0.806
8.78319 | 193.0764 | 377.6935 | 124.0675 | 0.806
8.820846 | 192.0764 | 376.7698 | 124.0675 | 0.806
8.85671 | 192.0764 | 376.8512 | 124.0675 | 0.806
8.894366 | 192.0764 | 376.9271 | 124.2198 | 0.806
8.928444 | 193.0764 | 377.8279 | 124.0675 | 0.806
8.964308 | 193.0764 | 377.7234 | 124.3721 | 0.806
9.001965 | 192.0764 | 376.9843 | 124.0675 | 0.806
9.037828 | 192.0764 | 377.0649 | 124.0675 | 0.806
9.073692 | 193.0764 | 377.7752 | 124.0675 | 0.806
9.109556 | 193.0764 | 377.8556 | 124.0675 | 0.806
9.147212 | 193.0764 | 378.1155 | 124.0675 | 0.806
9.183076 | 193.0764 | 378.0108 | 123.9153 | 0.806
9.220739 | 193.0764 | 378.0854 | 124.2198 | 0.806
9.256603 | 192.0764 | 376.9807 | 124.0675 | 0.806
9.292467 | 192.0764 | 377.0603 | 123.9153 | 0.806
9.330123 | 193.0764 | 378.1346 | 124.0675 | 0.806
9.365987 | 192.0764 | 377.2139 | 124.0675 | 0.806
9.40185 | 192.0764 | 377.109 | 123.9153 | 0.806
9.439507 | 193.0764 | 378.1828 | 123.9153 | 0.806
9.475371 | 192.0764 | 377.2617 | 124.0675 | 0.806
9.511234 | 193.0764 | 378.1567 | 123.7631 | 0.806
9.547105 | 192.0764 | 377.2353 | 123.9153 | 0.806
9.582969 | 192.0764 | 377.3138 | 123.6109 | 0.806
9.618832 | 192.0764 | 377.2087 | 123.7631 | 0.806
9.654696 | 192.0764 | 377.2869 | 123.7631 | 0.806
9.692352 | 192.0764 | 377.3598 | 123.9153 | 0.806
9.728216 | 192.0764 | 377.2545 | 123.6109 | 0.806
9.76408 | 192.0764 | 377.1493 | 123.6109 | 0.806
9.799943 | 192.0764 | 377.41 | 123.4587 | 0.806
9.837607 | 193.0764 | 378.2994 | 123.4587 | 0.806
9.875263 | 193.0764 | 378.1888 | 123.3064 | 0.806
9.911127 | 192.0764 | 377.4488 | 123.0019 | 0.806
9.948784 | 192.0764 | 377.1556 | 123.3064 | 0.806
9.984647 | 192.0764 | 377.4151 | 123.0019 | 0.806
10.02051 | 193.0764 | 378.3096 | 123.0019 | 0.806
10.05637 | 192.0764 | 377.3864 | 123.1542 | 0.806
10.09224 | 192.0764 | 377.2809 | 123.1542 | 0.806
10.12989 | 192.0764 | 377.3521 | 123.0019 | 0.806
10.16756 | 192.0764 | 377.4232 | 123.1542 | 0.806
10.20342 | 193.0764 | 378.3176 | 123.1542 | 0.806
10.23929 | 193.0764 | 378.212 | 123.0019 | 0.806
10.27515 | 193.0764 | 378.4696 | 123.0019 | 0.806
10.31101 | 193.0764 | 378.5454 | 123.3064 | 0.806
10.34688 | 192.0764 | 377.4396 | 123.3064 | 0.806
10.38274 | 192.0764 | 377.5152 | 123.1542 | 0.806
10.4186 | 192.0764 | 377.4094 | 123.1542 | 0.806
10.45627 | 192.0764 | 377.4793 | 123.0019 | 0.806
10.49392 | 193.0764 | 378.5492 | 123.0019 | 0.806
10.52979 | 193.0764 | 378.4433 | 123.1542 | 0.806
10.56565 | 192.0764 | 377.5181 | 123.0019 | 0.806
10.60331 | 193.0764 | 378.4069 | 123.1542 | 0.806
10.63917 | 192.0764 | 377.4816 | 123.0019 | 0.806
10.67504 | 193.0764 | 378.556 | 123.0019 | 0.806
10.71269 | 192.0764 | 377.625 | 123.1542 | 0.806
10.74856 | 193.0764 | 378.5189 | 123.0019 | 0.806
10.78443 | 192.0764 | 377.593 | 123.1542 | 0.806
10.82029 | 192.0764 | 377.6669 | 122.8497 | 0.806
10.85795 | 192.0764 | 377.5554 | 122.8497 | 0.806
10.8956 | 192.0764 | 377.6237 | 122.6975 | 0.806
10.93147 | 192.0764 | 377.6972 | 123.0019 | 0.806
10.96733 | 192.0764 | 377.5909 | 122.8497 | 0.806
11.00319 | 192.0764 | 377.8436 | 122.8497 | 0.806
11.04086 | 193.0764 | 378.5525 | 122.6975 | 0.806
11.07672 | 192.0764 | 377.6255 | 123.0019 | 0.806
11.11079 | 192.0764 | 377.8828 | 122.8497 | 0.806
11.14845 | 193.0764 | 378.95 | 122.6975 | 0.806
11.18431 | 192.0764 | 377.8435 | 123.0019 | 0.806
11.22018 | 192.0764 | 377.7369 | 122.6975 | 0.806
11.25604 | 192.0764 | 377.8092 | 122.6975 | 0.806
11.2937 | 193.0764 | 378.8759 | 122.5453 | 0.806
11.32957 | 192.0764 | 377.9478 | 122.3931 | 0.806
11.36722 | 192.0764 | 377.8358 | 122.3931 | 0.806
11.40309 | 192.0764 | 377.7291 | 122.3931 | 0.806
11.43895 | 192.0764 | 377.979 | 122.5453 | 0.806
11.47661 | 192.0764 | 378.045 | 122.2408 | 0.806
11.51247 | 192.0764 | 377.9381 | 122.2408 | 0.806
11.54833 | 192.0764 | 377.8313 | 122.5453 | 0.806
11.5842 | 192.0764 | 377.9023 | 122.3931 | 0.806
11.62006 | 192.0764 | 377.9732 | 122.2408 | 0.806
11.65593 | 193.0764 | 378.8662 | 122.3931 | 0.806
11.69359 | 192.0764 | 377.754 | 122.2408 | 0.806
11.72945 | 192.0764 | 377.8246 | 122.2408 | 0.806
11.76532 | 192.0764 | 377.895 | 122.2408 | 0.806
11.80118 | 192.0764 | 377.9652 | 122.2408 | 0.806
11.83704 | 193.0764 | 378.8582 | 122.3931 | 0.806
11.87291 | 192.0764 | 377.9281 | 122.3931 | 0.806
11.90877 | 193.0764 | 378.998 | 122.2408 | 0.806
11.94643 | 192.0764 | 378.0623 | 122.2408 | 0.806
11.9823 | 192.0764 | 378.1317 | 122.2408 | 0.806
12.01816 | 192.0764 | 378.0245 | 122.3931 | 0.806
12.05403 | 193.0764 | 378.9172 | 122.0886 | 0.806
12.08989 | 192.0764 | 378.1628 | 121.9363 | 0.806
12.12575 | 192.0764 | 378.2317 | 122.0886 | 0.806
12.16162 | 193.0764 | 379.1243 | 121.7841 | 0.806
12.19927 | 192.0764 | 378.0116 | 121.7841 | 0.806
12.23693 | 192.0764 | 378.2508 | 121.7841 | 0.806
12.2728 | 193.0764 | 379.3191 | 121.7841 | 0.806
12.30866 | 193.0764 | 379.0357 | 121.7841 | 0.806
12.34273 | 192.0764 | 378.1093 | 121.6319 | 0.806
12.38039 | 193.0764 | 379.172 | 121.4797 | 0.806
12.41625 | 193.0764 | 379.2399 | 121.6319 | 0.806
12.45391 | 192.0764 | 378.3022 | 121.4797 | 0.806
12.48977 | 192.0764 | 378.1945 | 121.7841 | 0.806
12.52564 | 193.0764 | 379.262 | 121.6319 | 0.806
12.5615 | 193.0764 | 379.1543 | 121.6319 | 0.806
12.59917 | 193.0764 | 379.2161 | 121.7841 | 0.806
12.63323 | 193.0764 | 379.1137 | 121.1752 | 0.806
12.67089 | 192.0764 | 378.1754 | 121.3274 | 0.806
12.70676 | 192.0764 | 378.2422 | 121.3274 | 0.806
12.74262 | 192.0764 | 378.3089 | 121.3274 | 0.806
12.77848 | 192.0764 | 378.2009 | 121.3274 | 0.806
12.81614 | 192.0764 | 378.0877 | 121.4797 | 0.806
12.852 | 192.0764 | 378.1541 | 121.4797 | 0.806
12.88966 | 192.0764 | 378.389 | 121.3274 | 0.806
12.92553 | 193.0764 | 379.2809 | 121.3274 | 0.806
12.96319 | 192.0764 | 378.1675 | 121.1752 | 0.806
12.99905 | 193.0764 | 379.0595 | 120.8707 | 0.806
13.03492 | 193.0764 | 379.1252 | 121.023 | 0.806
13.07257 | 192.0764 | 378.1854 | 120.8707 | 0.806
13.10844 | 193.0764 | 379.0773 | 120.8707 | 0.806
13.1443 | 193.0764 | 378.9693 | 121.1752 | 0.806
13.18016 | 193.0764 | 379.2079 | 121.1752 | 0.806
13.21603 | 192.0764 | 378.0997 | 121.1752 | 0.806
13.25548 | 193.0764 | 379.1538 | 121.023 | 0.806
13.29135 | 193.0764 | 379.0456 | 120.8707 | 0.806
13.32721 | 192.0764 | 378.1103 | 120.8707 | 0.806
13.36307 | 192.0764 | 378.3477 | 120.8707 | 0.806
13.39894 | 193.0764 | 379.412 | 120.7185 | 0.806
13.4348 | 192.0764 | 378.3035 | 120.7185 | 0.806
13.47246 | 192.0764 | 378.3621 | 120.5663 | 0.806
13.51191 | 192.0764 | 378.4152 | 120.7185 | 0.806
13.54778 | 193.0764 | 379.4789 | 120.7185 | 0.806
13.58543 | 193.0764 | 379.3649 | 120.5663 | 0.806
13.62309 | 192.0764 | 378.2509 | 120.5663 | 0.806
13.65895 | 193.0764 | 379.4862 | 120.8707 | 0.806
13.69661 | 193.0764 | 379.544 | 120.7185 | 0.806
13.73427 | 192.0764 | 378.4298 | 120.5663 | 0.806
13.76835 | 192.0764 | 378.3264 | 120.7185 | 0.806
13.80421 | 193.0764 | 379.2178 | 120.7185 | 0.806
13.84007 | 193.0764 | 379.452 | 120.7185 | 0.806
13.87594 | 192.0764 | 378.3432 | 120.5663 | 0.806
13.91359 | 193.0764 | 379.4002 | 120.5663 | 0.806
13.94946 | 192.0764 | 378.2914 | 120.2618 | 0.806
13.98711 | 192.0764 | 378.3482 | 120.2618 | 0.806
14.02298 | 193.0764 | 379.5812 | 120.2618 | 0.806
14.06064 | 192.0764 | 378.6376 | 120.414 | 0.806
14.0983 | 193.0764 | 379.523 | 120.414 | 0.806
14.13416 | 192.0764 | 378.5846 | 120.414 | 0.806
14.17182 | 192.0764 | 378.4701 | 120.5663 | 0.806
14.20768 | 192.0764 | 378.7018 | 120.414 | 0.806
14.24354 | 193.0764 | 379.5926 | 120.414 | 0.806
14.27941 | 192.0764 | 378.4834 | 120.2618 | 0.806
14.31527 | 192.0764 | 378.7145 | 120.1096 | 0.806
14.35293 | 192.0764 | 378.5997 | 120.1096 | 0.806
14.39059 | 192.0764 | 378.8248 | 120.1096 | 0.806
14.42645 | 193.0764 | 379.5455 | 119.9574 | 0.806
14.46411 | 192.0764 | 378.6004 | 120.1096 | 0.806
14.49998 | 192.0764 | 378.8303 | 119.8051 | 0.806
14.53584 | 192.0764 | 378.8903 | 119.8051 | 0.806
14.56991 | 192.0764 | 378.7862 | 119.8051 | 0.806
14.60577 | 192.0764 | 378.6766 | 119.8051 | 0.806
14.64343 | 192.0764 | 378.9 | 119.8051 | 0.806
14.67929 | 192.0764 | 379.1286 | 119.9574 | 0.806
14.71696 | 192.0764 | 378.8442 | 119.8051 | 0.806
14.75282 | 192.0764 | 378.9034 | 119.8051 | 0.806
14.78868 | 192.0764 | 378.7936 | 119.8051 | 0.806
14.82455 | 192.0764 | 378.8526 | 119.8051 | 0.806
14.8622 | 193.0764 | 379.9059 | 119.8051 | 0.806
14.89807 | 192.0764 | 378.9646 | 119.6529 | 0.806
14.93393 | 192.0764 | 378.8546 | 119.8051 | 0.806
14.9698 | 193.0764 | 380.0814 | 119.6529 | 0.806
15.00746 | 192.0764 | 378.9658 | 119.5007 | 0.806
15.04332 | 192.0764 | 379.0239 | 119.6529 | 0.806
15.07919 | 192.0764 | 378.9138 | 119.3484 | 0.806
15.11505 | 192.0764 | 378.9717 | 119.3484 | 0.806
15.15091 | 192.0764 | 379.0294 | 119.5007 | 0.806
15.18678 | 192.0764 | 378.9193 | 119.1962 | 0.806
15.22443 | 193.0764 | 379.9713 | 119.1962 | 0.806
15.2603 | 193.0764 | 379.8611 | 119.1962 | 0.806
15.29617 | 192.0764 | 379.0857 | 119.1962 | 0.806
15.33382 | 192.0764 | 379.1372 | 119.1962 | 0.806
15.36969 | 192.0764 | 379.0268 | 118.8918 | 0.806
15.40376 | 192.0764 | 379.0892 | 119.044 | 0.806
15.44142 | 192.0764 | 379.1402 | 119.1962 | 0.806
15.47728 | 193.0764 | 380.1967 | 119.044 | 0.806
15.51314 | 192.0764 | 379.253 | 118.8918 | 0.806
15.54901 | 192.0764 | 379.1424 | 118.5873 | 0.806
15.58666 | 193.0764 | 380.193 | 119.044 | 0.806
15.62073 | 192.0764 | 379.421 | 118.7395 | 0.806
15.6566 | 192.0764 | 379.3102 | 118.5873 | 0.806
15.69426 | 192.0764 | 379.1939 | 118.7395 | 0.806
15.73012 | 193.0764 | 380.2494 | 118.8918 | 0.806
15.76599 | 193.0764 | 380.3048 | 118.8918 | 0.806
15.80185 | 193.0764 | 380.36 | 118.8918 | 0.806
15.83951 | 192.0764 | 379.2436 | 118.7395 | 0.806
15.87537 | 192.0764 | 379.1328 | 118.8918 | 0.806
15.91124 | 192.0764 | 379.1877 | 118.5873 | 0.806
15.9489 | 192.0764 | 379.4025 | 118.435 | 0.806
15.98297 | 192.0764 | 379.4626 | 118.7395 | 0.806
16.02063 | 192.0764 | 379.346 | 118.7395 | 0.806
16.05649 | 192.0764 | 379.2349 | 118.435 | 0.806
16.09235 | 192.0764 | 379.2891 | 118.2828 | 0.806
16.12822 | 192.0764 | 379.3432 | 118.2828 | 0.806
16.16408 | 192.0764 | 379.2321 | 118.435 | 0.806
16.20174 | 192.0764 | 379.1154 | 118.5873 | 0.806
16.23761 | 193.0764 | 380.1692 | 118.7395 | 0.806
16.27527 | 192.0764 | 379.382 | 118.5873 | 0.806
16.31113 | 192.0764 | 379.2707 | 118.435 | 0.806
16.34699 | 193.0764 | 380.1595 | 118.2828 | 0.806
16.38465 | 192.0764 | 379.2072 | 118.435 | 0.806
16.42051 | 192.0764 | 379.0959 | 118.2828 | 0.806
16.45817 | 192.0764 | 379.3076 | 118.435 | 0.806
16.49583 | 192.0764 | 379.1906 | 118.2828 | 0.806
16.5317 | 192.0764 | 379.0793 | 118.435 | 0.806
16.56756 | 192.0764 | 378.968 | 117.9784 | 0.806
16.60522 | 192.0764 | 379.015 | 118.1306 | 0.806
16.64108 | 192.0764 | 379.0674 | 117.9784 | 0.806
16.67694 | 192.0764 | 378.7924 | 117.9784 | 0.806
16.7146 | 192.0764 | 378.8391 | 118.1306 | 0.806
16.75046 | 193.0764 | 379.8912 | 117.9784 | 0.806
16.78633 | 192.0764 | 378.9432 | 117.9784 | 0.806
16.82399 | 192.0764 | 378.8262 | 117.8262 | 0.806
16.85985 | 193.0764 | 379.7148 | 117.8262 | 0.806
16.89572 | 192.0764 | 378.7665 | 117.8262 | 0.806
16.93338 | 192.0764 | 378.8124 | 117.6739 | 0.806
16.97103 | 192.0764 | 378.6954 | 117.6739 | 0.806
17.0069 | 192.0764 | 378.7467 | 117.3694 | 0.806
17.04455 | 192.0764 | 378.6296 | 117.5217 | 0.806
17.08042 | 192.0764 | 378.6807 | 117.6739 | 0.806
17.11808 | 192.0764 | 378.5636 | 117.8262 | 0.806
17.15574 | 193.0764 | 379.4465 | 117.8262 | 0.806
17.1916 | 192.0764 | 378.3351 | 117.8262 | 0.806
17.22746 | 193.0764 | 379.548 | 117.5217 | 0.806
17.26512 | 192.0764 | 378.4309 | 117.5217 | 0.806
17.30098 | 192.0764 | 378.3193 | 117.3694 | 0.806
17.33685 | 193.0764 | 379.2078 | 117.6739 | 0.806
17.37451 | 193.0764 | 379.2526 | 117.5217 | 0.806
17.41217 | 192.0764 | 378.2971 | 117.3694 | 0.806
17.44803 | 193.0764 | 379.1856 | 117.3694 | 0.806
17.48389 | 193.0764 | 379.074 | 117.5217 | 0.806
17.51976 | 193.0764 | 378.9626 | 117.3694 | 0.806
17.55741 | 193.0764 | 379.0068 | 117.3694 | 0.806
17.59328 | 192.0764 | 377.8953 | 117.2172 | 0.806
17.63093 | 193.0764 | 378.9393 | 117.6739 | 0.806
17.6668 | 192.0764 | 377.8277 | 117.6739 | 0.806
17.70267 | 192.0764 | 377.7162 | 117.5217 | 0.806
17.74033 | 192.0764 | 377.9207 | 117.6739 | 0.806
17.77619 | 192.0764 | 377.6484 | 117.3694 | 0.806
17.81205 | 192.0764 | 377.6975 | 117.5217 | 0.806
17.84792 | 193.0764 | 378.586 | 117.3694 | 0.806
17.88557 | 192.0764 | 377.7896 | 117.2172 | 0.806
17.92144 | 192.0764 | 377.5177 | 117.3694 | 0.806
17.9573 | 192.0764 | 377.4062 | 117.3694 | 0.806
17.99496 | 192.0764 | 377.2891 | 117.2172 | 0.806
18.03083 | 192.0764 | 377.3376 | 117.3694 | 0.806
18.06848 | 192.0764 | 377.3804 | 117.2172 | 0.806
18.10435 | 192.0764 | 377.4286 | 117.2172 | 0.806
18.14021 | 192.0764 | 377.1573 | 117.2172 | 0.806
18.17607 | 192.0764 | 377.2054 | 117.2172 | 0.806
18.21194 | 192.0764 | 377.2534 | 117.3694 | 0.806
18.2478 | 192.0764 | 377.3011 | 117.065 | 0.806
18.28547 | 192.0764 | 377.1839 | 117.2172 | 0.806
18.32133 | 193.0764 | 378.0722 | 117.2172 | 0.806
18.35719 | 193.0764 | 378.1198 | 117.065 | 0.806
18.39306 | 192.0764 | 377.0081 | 117.2172 | 0.806
18.43071 | 192.0764 | 376.8909 | 117.065 | 0.806
18.46658 | 192.0764 | 376.7793 | 117.2172 | 0.806
18.50244 | 193.0764 | 377.8265 | 117.065 | 0.806
18.5401 | 193.0764 | 378.0265 | 117.065 | 0.806
18.57596 | 192.0764 | 376.7563 | 116.9128 | 0.806
18.61183 | 192.0764 | 376.803 | 116.9128 | 0.806
18.64769 | 192.0764 | 376.6913 | 116.9128 | 0.806
18.68356 | 192.0764 | 376.5797 | 117.065 | 0.806
18.72122 | 192.0764 | 376.7788 | 116.9128 | 0.806
18.75708 | 193.0764 | 377.667 | 116.9128 | 0.806
18.79294 | 193.0764 | 377.5553 | 116.9128 | 0.806
18.82881 | 192.0764 | 376.6014 | 116.9128 | 0.806
18.86646 | 192.0764 | 376.4841 | 117.2172 | 0.806
18.90233 | 192.0764 | 376.53 | 116.9128 | 0.806
18.9382 | 193.0764 | 377.4182 | 116.7605 | 0.806
18.97585 | 193.0764 | 377.4584 | 117.065 | 0.806
19.01172 | 192.0764 | 376.504 | 116.9128 | 0.806
19.04758 | 193.0764 | 377.5494 | 116.7605 | 0.806
19.08524 | 192.0764 | 376.4319 | 116.7605 | 0.806
19.1211 | 192.0764 | 376.32 | 116.7605 | 0.806
19.15696 | 192.0764 | 376.3651 | 116.7605 | 0.806
19.19463 | 192.0764 | 376.4045 | 116.7605 | 0.806
19.23049 | 192.0764 | 376.2925 | 116.7605 | 0.806
19.26815 | 192.0764 | 376.175 | 116.7605 | 0.806
19.30401 | 193.0764 | 377.0632 | 116.9128 | 0.806
19.34167 | 192.0764 | 376.1022 | 116.7605 | 0.806
19.37753 | 192.0764 | 376.1467 | 116.456 | 0.806
19.4134 | 193.0764 | 376.8785 | 116.456 | 0.806
19.44926 | 193.0764 | 376.9228 | 116.7605 | 0.806
19.48692 | 192.0764 | 375.9614 | 116.6083 | 0.806
19.52279 | 192.0764 | 376.0055 | 116.6083 | 0.806
19.55865 | 192.0764 | 375.8935 | 116.6083 | 0.806
19.59631 | 192.0764 | 375.9318 | 116.456 | 0.806
19.63396 | 192.0764 | 375.8142 | 116.456 | 0.806
19.66983 | 192.0764 | 375.8578 | 116.456 | 0.806
19.70569 | 192.0764 | 375.7458 | 116.6083 | 0.806
19.74155 | 192.0764 | 375.6338 | 116.6083 | 0.806
19.77922 | 192.0764 | 375.5162 | 116.6083 | 0.806
19.81508 | 192.0764 | 375.5595 | 116.6083 | 0.806
19.85274 | 192.0764 | 375.597 | 116.3038 | 0.806
19.89039 | 192.0764 | 375.6344 | 116.7605 | 0.806
19.92626 | 193.0764 | 376.3674 | 116.6083 | 0.806
19.96212 | 192.0764 | 375.4103 | 116.6083 | 0.806
19.99978 | 192.0764 | 375.4474 | 116.456 | 0.806
20.03743 | 192.0764 | 375.4844 | 116.1516 | 0.806
20.0733 | 193.0764 | 376.3722 | 116.1516 | 0.806
20.11096 | 192.0764 | 375.2545 | 116.1516 | 0.806
20.14683 | 192.0764 | 375.4511 | 116.1516 | 0.806
20.18448 | 192.0764 | 375.4876 | 116.3038 | 0.806
20.22214 | 192.0764 | 375.2155 | 115.9994 | 0.806
20.258 | 192.0764 | 375.2575 | 115.9994 | 0.806
20.29387 | 193.0764 | 376.1453 | 115.9994 | 0.806
20.32973 | 192.0764 | 375.3409 | 116.1516 | 0.806
20.36739 | 192.0764 | 375.2229 | 116.1516 | 0.806
20.40326 | 192.0764 | 375.2643 | 115.8472 | 0.806
20.43912 | 192.0764 | 375.152 | 116.1516 | 0.806
20.47498 | 192.0764 | 375.3467 | 116.1516 | 0.806
20.51264 | 193.0764 | 376.2287 | 116.1516 | 0.806
20.5485 | 192.0764 | 375.1162 | 115.9994 | 0.806
20.58437 | 192.0764 | 375.1571 | 116.1516 | 0.806
20.62202 | 193.0764 | 376.1921 | 116.1516 | 0.806
20.6579 | 192.0764 | 375.0796 | 115.9994 | 0.806
20.69555 | 192.0764 | 375.2674 | 115.9994 | 0.806
20.73142 | 192.0764 | 375.002 | 115.6949 | 0.806
20.76907 | 193.0764 | 376.0366 | 115.9994 | 0.806
20.80494 | 192.0764 | 375.0767 | 115.9994 | 0.806
20.8408 | 192.0764 | 375.1167 | 115.9994 | 0.806
20.87666 | 192.0764 | 374.8516 | 115.6949 | 0.806
20.91253 | 193.0764 | 375.8915 | 115.9994 | 0.806
20.94839 | 192.0764 | 374.9311 | 115.9994 | 0.806
20.98426 | 192.0764 | 374.6663 | 115.6949 | 0.806
21.02012 | 192.0764 | 374.7059 | 115.9994 | 0.806
21.05778 | 192.0764 | 374.4358 | 115.9994 | 0.806
21.09364 | 192.0764 | 374.6271 | 115.9994 | 0.806
21.1313 | 192.0764 | 374.6607 | 115.6949 | 0.806
21.16716 | 192.0764 | 374.6998 | 115.6949 | 0.806
21.20303 | 193.0764 | 375.5871 | 115.8472 | 0.806
21.23889 | 192.0764 | 374.6259 | 115.6949 | 0.806
21.27476 | 192.0764 | 374.6646 | 115.3904 | 0.806
21.31242 | 192.0764 | 374.5462 | 115.6949 | 0.806
21.35008 | 192.0764 | 374.2767 | 115.6949 | 0.806
21.38415 | 192.0764 | 374.4719 | 115.6949 | 0.806
21.4218 | 193.0764 | 375.3536 | 115.8472 | 0.806
21.45767 | 192.0764 | 374.5427 | 115.6949 | 0.806
21.49532 | 193.0764 | 375.4242 | 115.9994 | 0.806
21.53119 | 192.0764 | 374.3114 | 115.5427 | 0.806
21.56706 | 192.0764 | 374.1986 | 115.5427 | 0.806
21.60292 | 193.0764 | 375.2364 | 115.8472 | 0.806
21.64058 | 192.0764 | 374.2685 | 115.5427 | 0.806
21.67644 | 192.0764 | 374.1556 | 115.8472 | 0.806
21.71231 | 192.0764 | 374.1931 | 115.8472 | 0.806
21.74817 | 193.0764 | 375.2304 | 115.8472 | 0.806
21.78403 | 192.0764 | 374.1174 | 115.5427 | 0.806
21.82169 | 193.0764 | 375.1489 | 115.5427 | 0.806
21.85755 | 193.0764 | 375.0359 | 115.5427 | 0.806
21.89342 | 193.0764 | 374.923 | 115.5427 | 0.806
21.92929 | 192.0764 | 374.1095 | 115.6949 | 0.806
21.96694 | 192.0764 | 373.9909 | 115.3904 | 0.806
22.00281 | 192.0764 | 373.8779 | 115.2382 | 0.806
22.03867 | 192.0764 | 373.7649 | 115.2382 | 0.806
22.07453 | 193.0764 | 374.8013 | 115.2382 | 0.806
22.11219 | 192.0764 | 373.832 | 115.2382 | 0.806
22.14805 | 192.0764 | 373.8681 | 115.2382 | 0.806
22.18572 | 192.0764 | 373.7493 | 115.3904 | 0.806
22.22158 | 193.0764 | 374.7852 | 115.086 | 0.806
22.25924 | 192.0764 | 373.8153 | 115.3904 | 0.806
22.2951 | 193.0764 | 374.7022 | 115.3904 | 0.806
22.33097 | 193.0764 | 374.5891 | 115.2382 | 0.806
22.36683 | 192.0764 | 373.476 | 115.2382 | 0.806
22.40449 | 193.0764 | 374.6543 | 115.3904 | 0.806
22.44035 | 192.0764 | 373.6894 | 115.3904 | 0.806
22.47621 | 192.0764 | 373.4279 | 115.086 | 0.806
22.51388 | 193.0764 | 374.3091 | 115.086 | 0.806
22.54974 | 192.0764 | 373.1961 | 115.086 | 0.806
22.5856 | 192.0764 | 373.527 | 115.2382 | 0.806
22.62326 | 193.0764 | 374.2602 | 115.086 | 0.806
22.65912 | 193.0764 | 374.147 | 115.2382 | 0.806
22.69678 | 192.0764 | 373.176 | 115.086 | 0.806
22.73264 | 193.0764 | 374.0628 | 115.2382 | 0.806
22.77031 | 192.0764 | 373.2391 | 115.2382 | 0.806
22.80796 | 192.0764 | 373.1201 | 115.2382 | 0.806
22.84383 | 193.0764 | 374.0069 | 115.3904 | 0.806
22.88148 | 192.0764 | 373.0353 | 115.2382 | 0.806
22.91914 | 192.0764 | 372.9163 | 115.3904 | 0.806
22.9568 | 193.0764 | 373.9445 | 115.2382 | 0.806
22.99445 | 192.0764 | 372.6786 | 115.5427 | 0.806
23.03033 | 192.0764 | 372.5655 | 115.3904 | 0.806
23.06619 | 192.0764 | 372.7459 | 115.2382 | 0.806
23.10385 | 192.0764 | 372.627 | 115.2382 | 0.806
23.1415 | 192.0764 | 372.5081 | 115.2382 | 0.806
23.17737 | 192.0764 | 372.395 | 115.2382 | 0.806
23.21502 | 192.0764 | 372.4226 | 115.2382 | 0.806
23.25089 | 192.0764 | 372.6019 | 115.2382 | 0.806
23.28675 | 192.0764 | 372.3424 | 115.2382 | 0.806
23.32441 | 193.0764 | 373.2235 | 115.086 | 0.806
23.36028 | 192.0764 | 372.2564 | 115.086 | 0.806
23.39793 | 193.0764 | 373.2834 | 115.2382 | 0.806
23.43559 | 192.0764 | 372.1644 | 115.086 | 0.806
23.47145 | 192.0764 | 372.0512 | 115.2382 | 0.806
23.50911 | 193.0764 | 372.9323 | 114.9338 | 0.806
23.54677 | 192.0764 | 372.1046 | 115.086 | 0.806
23.58263 | 192.0764 | 371.9913 | 115.086 | 0.806
23.62029 | 192.0764 | 371.8723 | 115.2382 | 0.806
23.65616 | 193.0764 | 372.6138 | 115.2382 | 0.806
23.69381 | 192.0764 | 371.495 | 115.2382 | 0.806
23.72968 | 192.0764 | 371.6721 | 115.3904 | 0.806
23.76554 | 193.0764 | 372.7039 | 115.2382 | 0.806
23.8014 | 192.0764 | 371.5906 | 115.2382 | 0.806
23.83727 | 192.0764 | 371.6222 | 115.2382 | 0.806
23.87313 | 193.0764 | 372.5089 | 114.9338 | 0.806
23.909 | 192.0764 | 371.5402 | 114.9338 | 0.806
23.94666 | 193.0764 | 372.4212 | 114.9338 | 0.806
23.98252 | 192.0764 | 371.1635 | 114.7815 | 0.806
24.02018 | 192.0764 | 371.189 | 114.9338 | 0.806
24.05604 | 193.0764 | 372.2201 | 114.9338 | 0.806
24.09191 | 193.0764 | 372.1068 | 114.7815 | 0.806
24.12778 | 192.0764 | 371.1376 | 114.6293 | 0.806
24.16363 | 192.0764 | 371.0244 | 114.9338 | 0.806
24.1995 | 193.0764 | 372.055 | 115.3904 | 0.806
24.23716 | 192.0764 | 370.9361 | 114.9338 | 0.806
24.27302 | 192.0764 | 370.9665 | 114.7815 | 0.806
24.31068 | 192.0764 | 370.7039 | 114.9338 | 0.806
24.34654 | 193.0764 | 371.7342 | 114.9338 | 0.806
24.3842 | 192.0764 | 370.7587 | 114.7815 | 0.806
24.42006 | 192.0764 | 370.6455 | 114.9338 | 0.806
24.45593 | 192.0764 | 370.389 | 114.9338 | 0.806
24.49179 | 192.0764 | 370.5621 | 114.9338 | 0.806
24.52766 | 193.0764 | 371.4488 | 114.9338 | 0.806
24.56173 | 192.0764 | 370.3412 | 115.086 | 0.806
24.5976 | 192.0764 | 370.3709 | 114.7815 | 0.806
24.63346 | 193.0764 | 371.4004 | 114.7815 | 0.806
24.66932 | 192.0764 | 370.4298 | 114.7815 | 0.806
24.70698 | 193.0764 | 371.3108 | 114.7815 | 0.806
24.74284 | 193.0764 | 371.1975 | 114.7815 | 0.806
24.77871 | 192.0764 | 370.2266 | 115.086 | 0.806
24.81458 | 193.0764 | 371.1132 | 114.9338 | 0.806
24.85224 | 192.0764 | 370.1365 | 114.9338 | 0.806
24.8881 | 193.0764 | 370.881 | 115.086 | 0.806
24.92396 | 192.0764 | 369.9098 | 114.7815 | 0.806
24.95983 | 193.0764 | 370.9384 | 114.9338 | 0.806
24.99748 | 193.0764 | 370.8194 | 114.6293 | 0.806
25.03335 | 192.0764 | 369.8479 | 114.9338 | 0.806
25.06921 | 192.0764 | 369.5929 | 114.6293 | 0.806
25.10507 | 192.0764 | 369.4796 | 114.6293 | 0.806
25.14274 | 192.0764 | 369.6437 | 114.7815 | 0.806
25.1786 | 192.0764 | 369.5304 | 114.6293 | 0.806
25.21447 | 193.0764 | 370.5584 | 115.086 | 0.806
25.25212 | 192.0764 | 369.4394 | 114.7815 | 0.806
25.28619 | 193.0764 | 370.3317 | 114.9338 | 0.806
25.32385 | 192.0764 | 369.3538 | 114.9338 | 0.806
25.35971 | 192.0764 | 369.2405 | 115.086 | 0.806
25.39737 | 192.0764 | 369.2623 | 114.7815 | 0.806
25.43324 | 192.0764 | 369.149 | 114.9338 | 0.806
25.4691 | 192.0764 | 369.0356 | 114.7815 | 0.806
25.50497 | 193.0764 | 370.063 | 114.9338 | 0.806
25.54262 | 192.0764 | 368.944 | 114.9338 | 0.806
25.57849 | 193.0764 | 369.8307 | 114.9338 | 0.806
25.61614 | 192.0764 | 368.7117 | 114.9338 | 0.806
25.65201 | 192.0764 | 368.5985 | 114.9338 | 0.806
25.68967 | 192.0764 | 368.4796 | 114.7815 | 0.806
25.72553 | 192.0764 | 368.2265 | 115.086 | 0.806
25.7614 | 192.0764 | 368.2534 | 115.086 | 0.806
25.79905 | 193.0764 | 369.2745 | 115.086 | 0.806
25.83671 | 193.0764 | 369.1557 | 115.086 | 0.806
25.87258 | 192.0764 | 368.0426 | 115.086 | 0.806
25.90844 | 193.0764 | 369.0691 | 115.2382 | 0.806
25.9461 | 192.0764 | 367.9504 | 115.2382 | 0.806
25.98197 | 193.0764 | 369.116 | 115.086 | 0.806
26.01962 | 192.0764 | 367.9972 | 115.2382 | 0.806
26.05549 | 193.0764 | 368.884 | 115.2382 | 0.806
26.09135 | 192.0764 | 367.7708 | 115.2382 | 0.806
26.12901 | 192.0764 | 367.7911 | 115.2382 | 0.806
26.16487 | 193.0764 | 368.6779 | 114.9338 | 0.806
26.20253 | 192.0764 | 367.5592 | 115.3904 | 0.806
26.23839 | 192.0764 | 367.4461 | 115.2382 | 0.806
26.27425 | 193.0764 | 368.4717 | 115.2382 | 0.806
26.31192 | 192.0764 | 367.4915 | 115.2382 | 0.806
26.34957 | 192.0764 | 367.2342 | 115.2382 | 0.806
26.38544 | 192.0764 | 367.1212 | 115.5427 | 0.806
26.4213 | 192.0764 | 367.0082 | 115.5427 | 0.806
26.45896 | 192.0764 | 367.1659 | 115.3904 | 0.806
26.49482 | 192.0764 | 367.0528 | 115.3904 | 0.806
26.53248 | 193.0764 | 367.9341 | 115.3904 | 0.806
26.56834 | 193.0764 | 367.8211 | 115.3904 | 0.806
26.60421 | 192.0764 | 366.8459 | 115.6949 | 0.806
26.64187 | 192.0764 | 366.865 | 115.5427 | 0.806
26.67953 | 192.0764 | 366.8839 | 115.6949 | 0.806
26.7136 | 192.0764 | 366.6389 | 115.5427 | 0.806
26.75125 | 192.0764 | 366.6576 | 115.6949 | 0.806
26.78712 | 192.0764 | 366.6819 | 115.5427 | 0.806
26.82477 | 193.0764 | 367.5632 | 115.8472 | 0.806
26.86064 | 192.0764 | 366.5872 | 115.9994 | 0.806
26.89651 | 193.0764 | 367.4741 | 115.6949 | 0.806
26.93237 | 192.0764 | 366.498 | 115.8472 | 0.806
26.96823 | 192.0764 | 366.3849 | 115.5427 | 0.806
27.0041 | 192.0764 | 366.2717 | 115.6949 | 0.806
27.04175 | 192.0764 | 366.153 | 115.5427 | 0.806
27.07941 | 193.0764 | 367.0343 | 115.5427 | 0.806
27.11527 | 192.0764 | 366.1944 | 115.5427 | 0.806
27.15114 | 192.0764 | 366.0813 | 115.3904 | 0.806
27.18701 | 192.0764 | 365.9681 | 115.8472 | 0.806
27.22287 | 192.0764 | 365.9913 | 115.8472 | 0.806
27.26053 | 192.0764 | 365.7363 | 116.1516 | 0.806
27.29639 | 193.0764 | 366.8956 | 115.6949 | 0.806
27.33226 | 192.0764 | 365.6464 | 115.9994 | 0.806
27.36812 | 192.0764 | 365.5334 | 115.8472 | 0.806
27.40578 | 192.0764 | 365.5506 | 115.9994 | 0.806
27.43985 | 192.0764 | 365.5789 | 115.9994 | 0.806
27.4775 | 192.0764 | 365.4602 | 115.9994 | 0.806
27.51337 | 193.0764 | 366.3471 | 115.5427 | 0.806
27.54924 | 193.0764 | 366.2341 | 115.8472 | 0.806
27.5851 | 192.0764 | 365.1211 | 115.5427 | 0.806
27.62097 | 192.0764 | 365.1435 | 115.6949 | 0.806
27.65862 | 192.0764 | 365.0248 | 115.9994 | 0.806
27.69269 | 192.0764 | 364.9175 | 115.8472 | 0.806
27.73035 | 192.0764 | 364.7989 | 115.8472 | 0.806
27.76621 | 192.0764 | 364.821 | 115.8472 | 0.806
27.80387 | 192.0764 | 364.8372 | 115.9994 | 0.806
27.84153 | 193.0764 | 365.5838 | 115.9994 | 0.806
27.8774 | 193.0764 | 365.7403 | 115.9994 | 0.806
27.91326 | 192.0764 | 364.6273 | 116.1516 | 0.806
27.94912 | 192.0764 | 364.5143 | 116.1516 | 0.806
27.98499 | 192.0764 | 364.4014 | 115.8472 | 0.806
28.02085 | 192.0764 | 364.2884 | 115.8472 | 0.806
28.05851 | 193.0764 | 365.3042 | 116.1516 | 0.806
28.09437 | 193.0764 | 365.3254 | 116.1516 | 0.806
28.13024 | 192.0764 | 364.0783 | 116.1516 | 0.806
28.16611 | 192.0764 | 364.0995 | 116.1516 | 0.806
28.20197 | 192.0764 | 363.9865 | 115.9994 | 0.806
28.23783 | 192.0764 | 363.8737 | 115.8472 | 0.806
28.27549 | 192.0764 | 363.8889 | 115.9994 | 0.806
28.31135 | 192.0764 | 363.776 | 115.8472 | 0.806
28.34901 | 192.0764 | 363.7911 | 115.9994 | 0.806
28.38487 | 193.0764 | 364.6782 | 116.1516 | 0.806
28.42074 | 192.0764 | 363.6986 | 115.9994 | 0.806
28.4584 | 193.0764 | 364.5801 | 116.1516 | 0.806
28.49426 | 192.0764 | 363.4672 | 115.9994 | 0.806
28.53192 | 192.0764 | 363.4818 | 115.9994 | 0.806
28.56958 | 192.0764 | 363.4962 | 115.9994 | 0.806
28.60544 | 193.0764 | 364.3833 | 116.1516 | 0.806
28.6431 | 192.0764 | 363.2647 | 115.9994 | 0.806
28.67896 | 193.0764 | 364.1519 | 116.1516 | 0.806
28.71483 | 192.0764 | 363.1716 | 115.9994 | 0.806
28.75248 | 193.0764 | 364.1857 | 116.456 | 0.806
28.78835 | 192.0764 | 362.9402 | 116.456 | 0.806
28.82242 | 192.0764 | 363.0978 | 115.9994 | 0.806
28.86008 | 192.0764 | 362.9792 | 116.3038 | 0.806
28.89774 | 192.0764 | 363.125 | 116.1516 | 0.806
28.9336 | 192.0764 | 362.8799 | 116.1516 | 0.806
28.96767 | 192.0764 | 362.7726 | 116.3038 | 0.806
29.00533 | 192.0764 | 362.7859 | 116.456 | 0.806
29.0412 | 193.0764 | 363.673 | 116.456 | 0.806
29.07706 | 192.0764 | 362.56 | 116.6083 | 0.806
29.11293 | 192.0764 | 362.4472 | 116.456 | 0.806
29.15058 | 192.0764 | 362.4603 | 116.7605 | 0.806
29.18465 | 192.0764 | 362.4845 | 116.3038 | 0.806
29.22052 | 192.0764 | 362.5029 | 116.6083 | 0.806
29.25638 | 193.0764 | 363.2586 | 116.456 | 0.806
29.29404 | 193.0764 | 363.1401 | 116.6083 | 0.806
29.3299 | 192.0764 | 362.0273 | 116.456 | 0.806
29.36576 | 193.0764 | 363.1765 | 116.6083 | 0.806
29.40163 | 193.0764 | 363.0636 | 116.6083 | 0.806
29.4375 | 192.0764 | 361.8198 | 116.9128 | 0.806
29.47336 | 192.0764 | 361.707 | 116.7605 | 0.806
29.50923 | 192.0764 | 361.725 | 117.065 | 0.806
29.5433 | 192.0764 | 361.7484 | 116.7605 | 0.806
29.57916 | 192.0764 | 361.505 | 117.065 | 0.806
29.61502 | 192.0764 | 361.3923 | 116.7605 | 0.806
29.65268 | 192.0764 | 361.4043 | 117.065 | 0.806
29.69034 | 192.0764 | 361.4162 | 117.065 | 0.806
29.72441 | 192.0764 | 361.309 | 117.2172 | 0.806
29.76028 | 192.0764 | 361.0661 | 117.065 | 0.806
29.79614 | 193.0764 | 361.9535 | 117.2172 | 0.806
29.83021 | 193.0764 | 362.1064 | 117.065 | 0.806
29.86608 | 192.0764 | 360.9936 | 117.065 | 0.806
29.90194 | 193.0764 | 361.7512 | 117.2172 | 0.806
29.9378 | 192.0764 | 360.6386 | 117.3694 | 0.806
29.97367 | 192.0764 | 360.6556 | 117.3694 | 0.806
30.00057 | 192.0764 | 360.7006 | 117.3694 | 0.806

## Test 10
Test 10 on Impala Tailings
Laboratory mix 30/53
Test type: Consolidated Undrained
Filename: | 13_FC30_0p85_400_WF.xlsx
εa (%) | σ3 (kPa) | σ1 (kPa) | PWP (kPa) | e (--)
0 | 398.70493 | 398.70493 | 0 | 0.812
0.04881519 | 398.80666 | 402.2252 | 1.28478 | 0.812
0.09956823 | 398.77554 | 402.3175 | 1.21035 | 0.812
0.1501197 | 398.88805 | 409.7016 | 5.09601 | 0.812
0.2007113 | 398.76717 | 413.1651 | 7.88492 | 0.812
0.2512625 | 398.68578 | 418.562 | 11.95668 | 0.812
0.3016118 | 398.77075 | 424.8011 | 18.79574 | 0.812
0.3522849 | 398.754 | 429.6181 | 25.98735 | 0.812
0.4024323 | 398.56849 | 433.7853 | 33.19659 | 0.812
0.4531049 | 398.62953 | 470.4022 | 53.22031 | 0.812
0.5022834 | 398.76597 | 534.6352 | 89.50934 | 0.812
0.5528345 | 398.83539 | 574.1882 | 119.49005 | 0.812
0.603386 | 398.89283 | 599.5249 | 144.31795 | 0.812
0.6539372 | 398.83778 | 617.1716 | 165.13679 | 0.812
0.7036404 | 398.76118 | 629.2095 | 182.5185 | 0.812
0.7545556 | 398.70253 | 637.4305 | 196.70193 | 0.812
0.8065602 | 398.68099 | 643.8154 | 208.82504 | 0.812
0.8567886 | 398.69535 | 648.1013 | 218.62733 | 0.812
0.9087128 | 398.58644 | 651.172 | 226.96661 | 0.812
0.9599099 | 398.66663 | 653.5172 | 234.08771 | 0.812
1.011269 | 398.68099 | 655.0191 | 240.33537 | 0.812
1.062506 | 398.66304 | 656.2658 | 245.61351 | 0.812
1.114754 | 398.5661 | 657.0414 | 249.98292 | 0.812
1.166275 | 398.55772 | 657.6311 | 253.93518 | 0.812
1.218441 | 398.64269 | 658.3245 | 257.3645 | 0.812
1.26976 | 398.46676 | 658.5664 | 260.44326 | 0.812
1.32128 | 398.53617 | 659.2858 | 262.99519 | 0.812
1.373285 | 398.50386 | 659.7767 | 265.5236 | 0.812
1.424846 | 398.65226 | 660.1195 | 267.93452 | 0.812
1.476487 | 398.602 | 660.2355 | 269.61881 | 0.812
1.527604 | 398.59602 | 660.5208 | 271.3795 | 0.812
1.579366 | 398.57208 | 660.9628 | 272.85428 | 0.812
1.630685 | 398.57687 | 661.024 | 274.43282 | 0.812
1.68269 | 398.61037 | 661.3295 | 275.50607 | 0.812
1.733443 | 398.53977 | 661.6036 | 276.79673 | 0.812
1.785569 | 398.70733 | 661.8093 | 277.86215 | 0.812
1.837614 | 398.54215 | 662.1189 | 278.77284 | 0.812
1.888771 | 398.55053 | 662.441 | 279.61108 | 0.812
1.940776 | 398.54096 | 662.5776 | 280.60013 | 0.812
1.992094 | 398.53498 | 662.8426 | 281.40897 | 0.812
2.043736 | 398.61996 | 663.0878 | 282.19239 | 0.812
2.095377 | 398.45838 | 663.2627 | 282.78385 | 0.812
2.146736 | 398.46676 | 663.2278 | 283.29109 | 0.812
2.198741 | 398.58764 | 663.8723 | 284.00007 | 0.812
2.249736 | 398.64988 | 664.014 | 284.56412 | 0.812
2.301096 | 398.59242 | 664.2915 | 285.11642 | 0.812
2.352939 | 398.59122 | 664.6495 | 285.62367 | 0.812
2.404904 | 398.54934 | 664.5736 | 286.11916 | 0.812
2.455899 | 398.58165 | 664.7917 | 286.50303 | 0.812
2.50746 | 398.4883 | 664.6924 | 286.83597 | 0.812
2.559182 | 398.53258 | 665.0401 | 287.22571 | 0.812
2.610541 | 398.58285 | 665.0577 | 287.69771 | 0.812
2.662222 | 398.50505 | 665.39 | 287.82502 | 0.812
2.713501 | 398.29321 | 665.2663 | 288.21672 | 0.812
2.764981 | 398.36263 | 665.557 | 288.3969 | 0.812
2.815936 | 398.42247 | 665.4768 | 288.79446 | 0.812
2.866972 | 398.42367 | 665.5794 | 289.26452 | 0.812
2.919017 | 398.43923 | 665.7724 | 289.42119 | 0.812
2.969689 | 398.39015 | 665.7718 | 289.72476 | 0.812
3.020765 | 398.49428 | 665.6947 | 289.97937 | 0.812
3.072649 | 398.46676 | 666.0048 | 290.16738 | 0.812
3.122999 | 398.31475 | 665.8749 | 290.29467 | 0.812
3.175447 | 398.30039 | 665.7401 | 290.63741 | 0.812
3.22608 | 398.33151 | 665.8319 | 290.86068 | 0.812
3.277075 | 398.32193 | 665.7211 | 291.01149 | 0.812
3.328474 | 398.30877 | 665.5782 | 291.19559 | 0.812
3.379308 | 398.31236 | 665.641 | 291.43845 | 0.812
3.430343 | 398.35665 | 665.6766 | 291.76556 | 0.812
3.482309 | 398.30518 | 665.2002 | 291.85369 | 0.812
3.534556 | 398.3339 | 665.2818 | 291.90854 | 0.812
3.584865 | 398.3363 | 665.1455 | 292.00449 | 0.812
3.636708 | 398.28244 | 665.0926 | 292.2552 | 0.812
3.688512 | 398.36023 | 665.1977 | 292.54113 | 0.812
3.739507 | 398.30758 | 665.2418 | 292.70369 | 0.812
3.791471 | 398.24893 | 665.3153 | 292.52937 | 0.812
3.842548 | 398.30996 | 665.0221 | 292.96416 | 0.812
3.894391 | 398.37699 | 664.904 | 293.00922 | 0.812
3.945548 | 398.25491 | 664.6524 | 293.23443 | 0.812
3.997674 | 398.08974 | 664.433 | 293.28339 | 0.812
4.048266 | 398.23097 | 664.4602 | 293.48316 | 0.812
4.101038 | 398.31595 | 664.4618 | 293.76128 | 0.812
4.152235 | 398.18669 | 664.2158 | 293.71426 | 0.812
4.203796 | 398.27646 | 664.1743 | 293.85137 | 0.812
4.255559 | 398.24294 | 664.2189 | 293.96887 | 0.812
4.307846 | 398.31116 | 664.0607 | 294.17256 | 0.812
4.35961 | 398.28004 | 663.8711 | 294.16473 | 0.812
4.411049 | 398.22858 | 663.9115 | 294.29399 | 0.812
4.46269 | 398.26329 | 663.8536 | 294.48003 | 0.812
4.514089 | 398.18549 | 663.4483 | 294.52705 | 0.812
4.566377 | 398.24054 | 663.4212 | 294.46241 | 0.812
4.618261 | 398.3746 | 663.54 | 294.90113 | 0.812
4.670387 | 398.23936 | 663.0748 | 294.88545 | 0.812
4.722876 | 398.14958 | 662.8366 | 294.9775 | 0.812
4.774961 | 398.24414 | 662.9669 | 295.31241 | 0.812
4.827329 | 398.20344 | 663.0257 | 295.34765 | 0.812
4.87881 | 398.3698 | 662.9172 | 295.4397 | 0.812
4.930976 | 398.25251 | 662.7436 | 295.67473 | 0.812
4.982375 | 398.22379 | 662.5835 | 295.62968 | 0.812
5.034663 | 398.19387 | 662.211 | 295.66688 | 0.812
5.085942 | 398.14958 | 662.2307 | 296.01158 | 0.812
5.137623 | 398.04786 | 661.7241 | 295.95479 | 0.812
5.189749 | 398.26928 | 661.8892 | 296.01747 | 0.812
5.262225 | 398.10291 | 657.442 | 300.62385 | 0.812
5.313988 | 398.16395 | 660.7877 | 298.94736 | 0.812
5.365225 | 398.12565 | 661.0457 | 298.59483 | 0.812
5.417109 | 397.96288 | 661.163 | 298.352 | 0.812
5.468831 | 397.84917 | 660.8263 | 298.48322 | 0.812
5.520796 | 398.02751 | 661.2834 | 298.57917 | 0.812
5.572922 | 397.89106 | 660.9994 | 298.48908 | 0.812
5.624401 | 397.94133 | 660.596 | 298.75349 | 0.812
5.676406 | 397.93176 | 660.5424 | 298.81224 | 0.812
5.727886 | 398.16754 | 660.5692 | 298.89057 | 0.812
5.77981 | 397.93295 | 660.4963 | 298.69081 | 0.812
5.831291 | 397.85037 | 660.1533 | 298.77894 | 0.812
5.883417 | 397.99998 | 660.1426 | 299.00221 | 0.812
5.934856 | 397.96168 | 659.9725 | 299.07075 | 0.812
5.986659 | 397.91261 | 659.726 | 299.19611 | 0.812
6.038382 | 397.86114 | 659.4903 | 299.25093 | 0.812
6.090265 | 397.96407 | 659.7407 | 299.55647 | 0.812
6.141624 | 397.97365 | 659.4526 | 299.6681 | 0.812
6.192781 | 397.93893 | 659.3509 | 299.57605 | 0.812
6.244585 | 397.9174 | 659.4762 | 299.5878 | 0.812
6.295661 | 397.71753 | 658.9291 | 299.65439 | 0.812
6.34702 | 397.73906 | 658.6534 | 299.70727 | 0.812
6.3985 | 397.81686 | 658.9043 | 299.9423 | 0.812
6.449414 | 397.86474 | 658.5425 | 300.06567 | 0.812
6.50045 | 397.81686 | 658.1102 | 300.18123 | 0.812
6.551688 | 397.66486 | 658.4361 | 299.90507 | 0.812
6.603007 | 397.87191 | 658.7014 | 300.00692 | 0.812
6.653881 | 397.81087 | 658.0035 | 299.97167 | 0.812
6.705199 | 397.71513 | 658.3455 | 300.22823 | 0.812
6.755629 | 397.66127 | 657.8344 | 300.2537 | 0.812
6.807029 | 397.8396 | 658.1963 | 300.522 | 0.812
6.858266 | 397.83362 | 658.0459 | 300.61013 | 0.812
6.909302 | 397.80849 | 657.9276 | 300.6023 | 0.812
6.960541 | 397.65169 | 657.9918 | 300.44561 | 0.812
7.011697 | 397.66606 | 657.5344 | 300.33203 | 0.812
7.062895 | 397.73188 | 657.4054 | 300.68652 | 0.812
7.113486 | 397.74625 | 657.4539 | 300.69435 | 0.812
7.163836 | 397.85756 | 657.0473 | 300.75114 | 0.812
7.214872 | 397.77377 | 657.1213 | 300.99596 | 0.812
7.266029 | 397.71871 | 656.759 | 300.91174 | 0.812
7.315893 | 397.74625 | 656.284 | 301.21335 | 0.812
7.367131 | 397.80729 | 656.3262 | 300.95483 | 0.812
7.418208 | 397.75462 | 656.1674 | 301.07822 | 0.812
7.468921 | 397.90184 | 656.2101 | 301.32302 | 0.812
7.519714 | 397.73428 | 656.05 | 301.18007 | 0.812
7.570265 | 397.58347 | 655.9073 | 301.09781 | 0.812
7.620897 | 397.69718 | 655.829 | 301.20159 | 0.812
7.670883 | 397.79412 | 655.5373 | 301.34653 | 0.812
7.721394 | 397.77975 | 655.257 | 301.38374 | 0.812
7.771422 | 397.73188 | 655.1693 | 301.55022 | 0.812
7.822174 | 397.68641 | 654.8074 | 301.466 | 0.812
7.872161 | 397.68401 | 654.8151 | 301.77349 | 0.812
7.922833 | 397.65529 | 654.4829 | 301.69319 | 0.812
7.973546 | 397.63015 | 654.4275 | 301.64227 | 0.812
8.024016 | 397.5703 | 654.0157 | 301.64814 | 0.812
8.074729 | 397.62536 | 654.1395 | 301.71668 | 0.812
8.124876 | 397.538 | 653.8009 | 301.77543 | 0.812
8.175226 | 397.68161 | 653.6184 | 302.02808 | 0.812
8.224848 | 397.63254 | 653.506 | 301.8107 | 0.812
8.27536 | 397.65648 | 653.5001 | 301.92429 | 0.812
8.324982 | 397.7989 | 653.5049 | 301.91645 | 0.812
8.375372 | 397.71513 | 653.0584 | 301.84986 | 0.812
8.429597 | 397.65768 | 653.0422 | 301.86358 | 0.812
8.480431 | 397.66486 | 652.9069 | 302.08683 | 0.812
8.530822 | 397.54757 | 652.4767 | 301.99871 | 0.812
8.580929 | 397.75582 | 652.435 | 302.2396 | 0.812
8.631722 | 397.52961 | 652.3122 | 302.02808 | 0.812
8.681426 | 397.63734 | 651.8894 | 302.03984 | 0.812
8.731816 | 397.64811 | 651.8947 | 302.15343 | 0.812
8.782529 | 397.57988 | 651.8318 | 302.06334 | 0.812
8.832474 | 397.61937 | 651.9283 | 302.35516 | 0.812
8.882945 | 397.70914 | 651.6937 | 302.33948 | 0.812
8.933294 | 397.56911 | 651.3887 | 302.06921 | 0.812
8.984006 | 397.54158 | 651.2683 | 302.16126 | 0.812
9.03476 | 397.40155 | 650.6689 | 302.46287 | 0.812
9.085796 | 397.51166 | 650.7214 | 302.31599 | 0.812
9.136024 | 397.54637 | 650.8601 | 302.40803 | 0.812
9.187181 | 397.56193 | 650.4155 | 302.31403 | 0.812
9.237288 | 397.64811 | 650.4718 | 302.58626 | 0.812
9.288244 | 397.51046 | 650.143 | 302.45112 | 0.812
9.338836 | 397.50448 | 649.9228 | 302.40999 | 0.812
9.389064 | 397.55833 | 649.7521 | 302.50987 | 0.812
9.439292 | 397.55833 | 649.7216 | 302.52945 | 0.812
9.490046 | 397.53919 | 649.3789 | 302.59802 | 0.812
9.540798 | 397.39078 | 649.2341 | 302.52359 | 0.812
9.590179 | 397.59185 | 649.069 | 302.33558 | 0.812
9.640892 | 397.32495 | 648.975 | 302.39433 | 0.812
9.69108 | 397.39078 | 648.8288 | 302.62347 | 0.812
9.741309 | 397.4183 | 648.8373 | 302.48832 | 0.812
9.791617 | 397.46259 | 648.645 | 302.7821 | 0.812
9.841482 | 397.35248 | 648.6256 | 302.57255 | 0.812
9.891792 | 397.56552 | 648.5418 | 302.65677 | 0.812
9.941656 | 397.3848 | 648.1988 | 302.75273 | 0.812
9.991763 | 397.35008 | 648.157 | 302.70963 | 0.812
10.04163 | 397.40035 | 647.7926 | 302.78406 | 0.812
10.09206 | 397.26511 | 647.721 | 302.81933 | 0.812
10.14192 | 397.46019 | 647.7777 | 302.7821 | 0.812
10.19243 | 397.42429 | 647.6488 | 302.93683 | 0.812
10.24238 | 397.29743 | 647.3712 | 302.73118 | 0.812
10.29269 | 397.39795 | 647.3077 | 302.99754 | 0.812
10.34288 | 397.4183 | 647.4393 | 302.94662 | 0.812
10.3927 | 397.45302 | 647.2043 | 303.1268 | 0.812
10.44273 | 397.41352 | 647.145 | 303.0798 | 0.812
10.49223 | 397.37642 | 646.8874 | 302.78995 | 0.812
10.54282 | 397.36685 | 646.9152 | 302.89374 | 0.812
10.59224 | 397.4219 | 646.9405 | 302.93291 | 0.812
10.6422 | 397.39437 | 646.7025 | 303.04454 | 0.812
10.69195 | 397.41112 | 646.6286 | 302.80953 | 0.812
10.74234 | 397.38958 | 646.3475 | 302.94662 | 0.812
10.79182 | 397.31658 | 646.2798 | 303.03475 | 0.812
10.84181 | 397.32495 | 645.9948 | 303.18752 | 0.812
10.89132 | 397.37043 | 646.1637 | 303.08567 | 0.812
10.94062 | 397.26511 | 645.9456 | 302.95249 | 0.812
10.9907 | 397.36685 | 645.9312 | 302.89766 | 0.812
11.03965 | 397.32256 | 645.9409 | 303.09743 | 0.812
11.09041 | 397.16936 | 645.586 | 302.87415 | 0.812
11.1391 | 397.27947 | 645.7152 | 302.94662 | 0.812
11.18856 | 397.23759 | 645.5478 | 302.94858 | 0.812
11.23769 | 397.26989 | 645.3496 | 302.94466 | 0.812
11.28718 | 397.33692 | 645.2909 | 303.13073 | 0.812
11.33687 | 397.2316 | 645.4943 | 303.07001 | 0.812
11.38625 | 397.31178 | 645.1901 | 303.00341 | 0.812
11.43543 | 397.23997 | 645.0523 | 303.02105 | 0.812
11.48386 | 397.21843 | 644.8855 | 303.03279 | 0.812
11.5333 | 397.25912 | 644.648 | 303.04847 | 0.812
11.58263 | 397.27229 | 644.6648 | 303.03475 | 0.812
11.63178 | 397.21962 | 644.5693 | 303.09939 | 0.812
11.68057 | 397.25434 | 644.5041 | 303.02692 | 0.812
11.72971 | 397.29623 | 644.3979 | 302.91921 | 0.812
11.77854 | 397.20765 | 644.2207 | 302.83891 | 0.812
11.82734 | 397.2316 | 644.1095 | 303.0896 | 0.812
11.87625 | 397.32256 | 644.2048 | 303.25606 | 0.812
11.92459 | 397.31538 | 643.9128 | 303.24236 | 0.812
11.97384 | 397.1897 | 643.6386 | 303.22668 | 0.812
12.02181 | 397.63015 | 643.5631 | 303.48326 | 0.812
12.07079 | 397.77018 | 643.8815 | 303.93957 | 0.812
12.11922 | 397.82524 | 643.6403 | 303.85731 | 0.812
12.16772 | 397.60502 | 643.2399 | 303.72609 | 0.812
12.21591 | 397.69956 | 643.5035 | 303.80052 | 0.812
12.26415 | 397.63972 | 642.8586 | 303.62817 | 0.812
12.31304 | 397.7283 | 643.2638 | 303.70064 | 0.812
12.36197 | 397.63135 | 642.4872 | 303.74373 | 0.812
12.41142 | 397.66246 | 642.4735 | 303.65951 | 0.812
12.45999 | 397.75103 | 642.5206 | 303.61642 | 0.812
12.50886 | 397.65049 | 641.927 | 303.83579 | 0.812
12.55721 | 397.68042 | 641.7664 | 303.62427 | 0.812
12.60622 | 397.49371 | 641.4558 | 303.7457 | 0.812
12.65437 | 397.60622 | 641.4939 | 303.74177 | 0.812
12.70318 | 397.50926 | 640.9515 | 303.58901 | 0.812
12.75165 | 397.538 | 640.8472 | 303.68302 | 0.812
12.80005 | 397.5332 | 640.583 | 303.73198 | 0.812
12.84943 | 397.38719 | 640.1972 | 303.71436 | 0.812
12.89759 | 397.55715 | 640.2239 | 303.54005 | 0.812
12.94636 | 397.46857 | 640.0815 | 303.57921 | 0.812
12.99503 | 397.53919 | 639.7549 | 303.77507 | 0.812
13.0443 | 397.48892 | 639.3627 | 303.69477 | 0.812
13.09271 | 397.58108 | 639.3797 | 303.76919 | 0.812
13.14174 | 397.45062 | 638.9771 | 303.63014 | 0.812
13.19074 | 397.57629 | 638.9568 | 303.68106 | 0.812
13.239 | 397.47456 | 638.381 | 303.81228 | 0.812
13.2885 | 397.45781 | 638.4673 | 303.68302 | 0.812
13.33705 | 397.40993 | 638.0589 | 303.86124 | 0.812
13.3862 | 397.5356 | 638.0381 | 303.75156 | 0.812
13.43529 | 397.51765 | 637.8968 | 303.42841 | 0.812
13.48411 | 397.35128 | 637.3128 | 303.62621 | 0.812
13.53265 | 397.3453 | 637.1176 | 303.57529 | 0.812
13.58223 | 397.44584 | 637.0703 | 303.79073 | 0.812
13.63199 | 397.35607 | 636.8322 | 303.6791 | 0.812
13.68033 | 397.45062 | 636.4781 | 303.70457 | 0.812
13.7296 | 397.42309 | 636.5759 | 303.636 | 0.812
13.77872 | 397.37881 | 636.1143 | 303.68693 | 0.812
13.82853 | 397.29264 | 635.9929 | 303.72219 | 0.812
13.87742 | 397.34051 | 635.7604 | 303.61642 | 0.812
13.9268 | 397.47814 | 635.9095 | 303.73394 | 0.812
13.97577 | 397.21962 | 635.2804 | 303.8299 | 0.812
14.02526 | 397.31896 | 635.2779 | 303.82599 | 0.812
14.0742 | 397.38 | 635.1491 | 303.89061 | 0.812
14.12343 | 397.26271 | 634.6948 | 303.87103 | 0.812
14.17284 | 397.34171 | 634.7398 | 303.85341 | 0.812
14.22166 | 397.49371 | 634.6914 | 303.78681 | 0.812
14.27142 | 397.28186 | 634.3429 | 303.87103 | 0.812
14.32068 | 397.63852 | 634.4866 | 304.0277 | 0.812
14.37079 | 397.23759 | 633.9926 | 304.04925 | 0.812
14.41981 | 397.3453 | 633.9331 | 303.97091 | 0.812
14.46947 | 397.28186 | 633.4875 | 304.19222 | 0.812
14.5187 | 397.19689 | 633.4135 | 303.9807 | 0.812
14.56842 | 397.16936 | 633.138 | 304.01204 | 0.812
14.61758 | 397.13705 | 633.1502 | 303.88865 | 0.812
14.66742 | 397.21484 | 632.8571 | 304.03163 | 0.812
14.71746 | 397.28306 | 632.71 | 304.14522 | 0.812
14.76692 | 397.22322 | 632.4483 | 304.24901 | 0.812
14.81747 | 397.33811 | 632.4351 | 304.38808 | 0.812
14.86698 | 397.1909 | 632.1304 | 304.23335 | 0.812
14.91733 | 397.16098 | 631.9843 | 304.12955 | 0.812
14.96685 | 397.08319 | 631.6048 | 304.42136 | 0.812
15.01733 | 397.20527 | 631.4993 | 304.24118 | 0.812
15.06741 | 397.23877 | 631.4177 | 304.27252 | 0.812
15.11682 | 397.07721 | 631.1105 | 304.29993 | 0.812
15.16783 | 397.11431 | 631.1726 | 304.35086 | 0.812
15.21737 | 397.06882 | 630.8371 | 304.38612 | 0.812
15.26792 | 397.22322 | 630.9298 | 304.47621 | 0.812
15.31757 | 397.10234 | 630.4306 | 304.32737 | 0.812
15.36773 | 397.06762 | 630.3908 | 304.39591 | 0.812
15.4174 | 397.18851 | 630.5081 | 304.28231 | 0.812
15.46766 | 397.06643 | 630.1049 | 304.48013 | 0.812
15.51769 | 397.20647 | 630.1519 | 304.49972 | 0.812
15.56818 | 397.48892 | 630.2736 | 304.81306 | 0.812
15.61849 | 397.72231 | 630.5115 | 304.79936 | 0.812
15.66875 | 397.90423 | 630.6102 | 304.93058 | 0.812
15.71901 | 397.65409 | 630.1672 | 304.86594 | 0.812
15.76898 | 397.75103 | 630.2038 | 305.13427 | 0.812
15.8197 | 397.75343 | 629.8914 | 304.9952 | 0.812
15.86994 | 397.64332 | 629.7307 | 304.99716 | 0.812
15.92037 | 397.67084 | 629.7179 | 305.1088 | 0.812
15.97084 | 397.7618 | 629.5608 | 305.08725 | 0.812
16.0208 | 397.56552 | 628.9987 | 305.00499 | 0.812
16.0711 | 397.61339 | 629.1591 | 305.10097 | 0.812
16.12102 | 397.66486 | 628.8452 | 305.17344 | 0.812
16.17167 | 397.71633 | 628.6595 | 305.16559 | 0.812
16.22151 | 397.56911 | 628.4413 | 305.32815 | 0.812
16.27238 | 397.60622 | 628.1428 | 305.28311 | 0.812
16.32207 | 397.57988 | 627.8508 | 305.38103 | 0.812
16.37263 | 397.67563 | 627.7211 | 305.36341 | 0.812
16.42274 | 397.57629 | 627.6365 | 305.40062 | 0.812
16.47274 | 397.6876 | 627.3298 | 305.50442 | 0.812
16.52329 | 397.65409 | 627.1902 | 305.48091 | 0.812
16.57333 | 397.49969 | 626.8344 | 305.49071 | 0.812
16.62331 | 397.5344 | 626.7976 | 305.29487 | 0.812
16.67285 | 397.63852 | 626.5405 | 305.42609 | 0.812
16.72319 | 397.51406 | 626.4186 | 305.50638 | 0.812
16.77276 | 397.43267 | 626.1702 | 305.4202 | 0.812
16.82308 | 397.62776 | 626.2923 | 305.40648 | 0.812
16.87406 | 397.48773 | 625.9046 | 305.47699 | 0.812
16.92464 | 397.45421 | 625.6681 | 305.4672 | 0.812
16.97546 | 397.51765 | 625.5172 | 305.40845 | 0.812
17.02616 | 397.39437 | 625.1263 | 305.52987 | 0.812
17.07701 | 397.35368 | 624.8285 | 305.52791 | 0.812
17.12713 | 397.35846 | 624.3008 | 305.68851 | 0.812
17.17803 | 397.41592 | 624.4438 | 305.64543 | 0.812
17.22833 | 397.40275 | 624.283 | 305.47505 | 0.812
17.27879 | 397.35248 | 624.0096 | 305.43195 | 0.812
17.32908 | 397.39078 | 624.039 | 305.43782 | 0.812
17.38015 | 397.42429 | 623.6981 | 305.86478 | 0.812
17.43057 | 397.49491 | 623.7486 | 305.77077 | 0.812
17.48105 | 397.3812 | 623.3271 | 305.90591 | 0.812
17.53197 | 397.37762 | 623.3013 | 305.75901 | 0.812
17.58237 | 397.44822 | 623.224 | 305.88044 | 0.812
17.63334 | 397.39317 | 623.0827 | 305.76881 | 0.812
17.68342 | 397.33692 | 622.8267 | 305.84127 | 0.812
17.73428 | 397.3441 | 622.536 | 305.85695 | 0.812
17.7845 | 397.35607 | 622.475 | 305.86282 | 0.812
17.83535 | 397.36565 | 622.1765 | 305.85107 | 0.812
17.88603 | 397.35008 | 622.0016 | 305.98229 | 0.812
17.93695 | 397.28784 | 621.6949 | 306.19773 | 0.812
17.98835 | 397.35607 | 621.5591 | 305.96074 | 0.812
18.03938 | 397.32854 | 621.3081 | 305.75901 | 0.812
18.09047 | 397.35966 | 621.284 | 305.7179 | 0.812
18.14109 | 397.27469 | 621.0929 | 305.74532 | 0.812
18.19275 | 397.18013 | 620.7936 | 305.7649 | 0.812
18.24336 | 397.12986 | 620.6687 | 305.77077 | 0.812
18.29473 | 397.12388 | 620.4907 | 305.99991 | 0.812
18.34602 | 397.26869 | 620.5373 | 306.16639 | 0.812
18.39706 | 397.26511 | 620.3001 | 305.9294 | 0.812
18.44795 | 397.22562 | 620.0905 | 306.21143 | 0.812
18.49883 | 397.21125 | 619.9689 | 305.95095 | 0.812
18.5499 | 397.26511 | 619.7371 | 306.20752 | 0.812
18.60046 | 397.12986 | 619.6002 | 306.0763 | 0.812
18.65219 | 397.09636 | 619.2894 | 306.27214 | 0.812
18.70278 | 397.25194 | 619.1615 | 306.10371 | 0.812
18.75365 | 397.09874 | 619.0366 | 306.11154 | 0.812
18.80461 | 397.25194 | 618.9678 | 305.95095 | 0.812
18.85597 | 397.16577 | 618.5334 | 306.21143 | 0.812
18.90684 | 397.15858 | 618.3671 | 306.09002 | 0.812
18.95784 | 397.22082 | 618.3322 | 306.21535 | 0.812
19.00908 | 396.76482 | 617.83 | 305.73749 | 0.812
19.06039 | 397.16697 | 617.9263 | 306.10175 | 0.812
19.11228 | 397.23519 | 617.8524 | 306.30544 | 0.812
19.16368 | 397.66246 | 618.243 | 306.76178 | 0.812
19.2156 | 397.81087 | 618.1355 | 306.8832 | 0.812
19.26656 | 397.56313 | 617.7596 | 306.88907 | 0.812
19.3184 | 397.56193 | 617.7094 | 306.7324 | 0.812
19.36943 | 397.57749 | 617.4727 | 306.71868 | 0.812
19.421 | 397.56552 | 617.2582 | 306.87536 | 0.812
19.47191 | 397.43387 | 617.2968 | 306.81074 | 0.812
19.52287 | 397.59664 | 617.1153 | 306.90669 | 0.812
19.57463 | 397.59185 | 616.8662 | 306.81857 | 0.812
19.62554 | 397.43626 | 616.7468 | 306.85577 | 0.812
19.67718 | 397.5715 | 616.6076 | 306.80291 | 0.812
19.72838 | 397.47814 | 616.3646 | 306.70693 | 0.812
19.78018 | 397.46618 | 616.1598 | 306.84404 | 0.812
19.83134 | 397.44942 | 616.2186 | 306.84794 | 0.812
19.88242 | 397.46618 | 615.7081 | 306.8499 | 0.812
19.93321 | 397.45661 | 615.8365 | 306.8499 | 0.812
19.98437 | 397.35008 | 615.3866 | 306.84794 | 0.812
20.03593 | 397.49611 | 615.5245 | 307.02029 | 0.812
20.08713 | 397.36685 | 615.0522 | 306.94782 | 0.812
20.13865 | 397.36685 | 614.8305 | 307.02029 | 0.812
20.19017 | 397.37283 | 614.7164 | 306.94782 | 0.812
20.24245 | 397.3465 | 614.4657 | 307.03597 | 0.812
20.29353 | 397.35008 | 614.2698 | 307.00267 | 0.812
20.34541 | 397.3465 | 614.2058 | 306.98112 | 0.812
20.39649 | 397.36086 | 614.1524 | 307.05359 | 0.812
20.44736 | 397.27109 | 613.7425 | 306.96741 | 0.812
20.49897 | 397.27827 | 613.4979 | 307.14759 | 0.812
20.54972 | 397.47696 | 613.4988 | 306.99484 | 0.812
20.601 | 397.26869 | 613.0707 | 307.1613 | 0.812
20.65167 | 397.30819 | 612.9935 | 307.25336 | 0.812
20.70331 | 397.21484 | 612.6791 | 307.34345 | 0.812
20.75402 | 397.3429 | 612.5494 | 307.47663 | 0.812
20.8051 | 397.37642 | 612.4045 | 307.22789 | 0.812
20.85601 | 397.30221 | 612.4842 | 307.12017 | 0.812
20.90681 | 397.21484 | 612.0487 | 307.28077 | 0.812
20.95817 | 397.1155 | 611.6897 | 307.34737 | 0.812
21.0088 | 397.14781 | 611.5655 | 307.25139 | 0.812
21.05992 | 397.22202 | 611.4013 | 307.21809 | 0.812
21.11067 | 397.09636 | 610.9688 | 307.31798 | 0.812
21.16207 | 397.21604 | 611.0894 | 307.48642 | 0.812
21.21254 | 397.18013 | 610.708 | 307.41591 | 0.812
21.26333 | 397.10713 | 610.3685 | 307.42961 | 0.812
21.31429 | 397.02574 | 610.0602 | 307.59806 | 0.812
21.36472 | 397.07601 | 609.8258 | 307.60785 | 0.812
21.41575 | 396.99222 | 609.6644 | 307.37869 | 0.812
21.4657 | 397.0401 | 609.1513 | 307.49817 | 0.812
21.51694 | 397.02932 | 609.0425 | 307.40612 | 0.812
21.56704 | 397.01137 | 608.9108 | 307.506 | 0.812
21.61788 | 397.0377 | 608.5627 | 307.41982 | 0.812
21.66835 | 397.06882 | 608.5186 | 307.49621 | 0.812
21.71987 | 396.94913 | 608.181 | 307.73122 | 0.812
21.77151 | 397.02813 | 608.0023 | 307.71164 | 0.812
21.82323 | 396.98505 | 607.6816 | 307.7802 | 0.812
21.87483 | 397.3429 | 607.8317 | 308.01324 | 0.812
21.92656 | 397.47934 | 607.5626 | 308.42649 | 0.812
21.97892 | 397.54996 | 607.4527 | 308.29136 | 0.812
22.03008 | 397.44104 | 607.1873 | 308.50092 | 0.812
22.08237 | 397.46977 | 607.0556 | 308.38341 | 0.812
22.13356 | 397.40035 | 606.6036 | 308.4735 | 0.812
22.18565 | 397.41112 | 606.4352 | 308.66544 | 0.812
22.2377 | 397.49371 | 606.2212 | 308.73006 | 0.812
22.2895 | 397.37043 | 605.822 | 308.72615 | 0.812
22.34179 | 397.37163 | 605.6829 | 308.63604 | 0.812
22.39359 | 397.30461 | 605.4284 | 308.7614 | 0.812
22.44596 | 397.32735 | 605.2423 | 308.62235 | 0.812
22.4978 | 397.20407 | 604.6776 | 308.79666 | 0.812
22.55009 | 397.26631 | 604.6097 | 309.0297 | 0.812
22.60282 | 397.41352 | 604.5277 | 308.88086 | 0.812
22.65527 | 397.46977 | 604.1513 | 309.00229 | 0.812
22.70699 | 397.34051 | 603.9819 | 309.14134 | 0.812
22.7598 | 397.21245 | 603.5858 | 309.1061 | 0.812
22.81181 | 397.43506 | 603.7185 | 309.12176 | 0.812
22.86434 | 397.3058 | 603.1189 | 309.12959 | 0.812
22.91679 | 397.27469 | 603.0836 | 309.05517 | 0.812
22.96899 | 397.18612 | 602.7203 | 309.11 | 0.812
23.0212 | 397.14901 | 602.2926 | 309.22164 | 0.812
23.07308 | 397.29144 | 602.3168 | 309.29803 | 0.812
23.12537 | 397.36565 | 602.1263 | 309.58005 | 0.812
23.17705 | 397.26271 | 601.9638 | 309.4508 | 0.812
23.22918 | 397.16338 | 601.6103 | 309.27452 | 0.812
23.28147 | 397.21843 | 601.4686 | 309.582 | 0.812
23.33323 | 397.24835 | 601.3327 | 309.55262 | 0.812
23.38556 | 397.3058 | 601.2127 | 309.70735 | 0.812
23.4374 | 397.36205 | 601.1413 | 309.73476 | 0.812
23.48985 | 397.24237 | 600.8631 | 310.06184 | 0.812
23.54189 | 397.25673 | 600.6723 | 309.91494 | 0.812
23.59426 | 397.14183 | 600.1118 | 309.82095 | 0.812
23.64554 | 397.26989 | 600.1816 | 309.78178 | 0.812
23.69779 | 397.33453 | 600.0026 | 309.96 | 0.812
23.74991 | 397.22562 | 599.9757 | 310.0638 | 0.812
23.80176 | 397.05925 | 599.5481 | 309.98351 | 0.812
23.85416 | 397.12268 | 599.4821 | 309.93649 | 0.812
23.90621 | 397.10234 | 599.2669 | 310.05792 | 0.812
23.9591 | 397.09516 | 599.1001 | 309.95607 | 0.812
24.01079 | 397.08079 | 598.9304 | 310.04813 | 0.812
24.0636 | 397.10353 | 598.5752 | 310.20089 | 0.812
24.11536 | 397.04729 | 598.5156 | 310.16172 | 0.812
24.16773 | 396.94196 | 598.2431 | 310.16759 | 0.812
24.21993 | 397.01137 | 598.1555 | 310.23419 | 0.812
24.27259 | 396.96828 | 597.8782 | 310.4555 | 0.812
24.32491 | 396.19033 | 596.9713 | 310.08729 | 0.812
24.37684 | 396.93716 | 597.5339 | 310.58868 | 0.812
24.42989 | 397.02095 | 597.3069 | 310.48488 | 0.812
24.48121 | 396.96828 | 597.2422 | 310.48878 | 0.812
24.5333 | 396.92879 | 597.0653 | 310.67094 | 0.812
24.58482 | 397.33093 | 597.2473 | 311.07243 | 0.812
24.63626 | 397.763 | 597.6854 | 311.40538 | 0.812
24.68802 | 397.63972 | 597.5292 | 311.38972 | 0.812
24.73926 | 397.48174 | 597.0488 | 311.20169 | 0.812
24.79066 | 397.78335 | 597.1779 | 311.26829 | 0.812
24.84242 | 397.49849 | 596.6256 | 311.34467 | 0.812
24.89418 | 397.51406 | 596.5799 | 311.31138 | 0.812
24.94546 | 397.50926 | 596.2816 | 311.37797 | 0.812
24.9971 | 397.43387 | 596.1453 | 311.41127 | 0.812
25.04818 | 397.49491 | 595.9513 | 311.69916 | 0.812
25.0999 | 397.52004 | 595.7659 | 311.60711 | 0.812
25.15093 | 397.3824 | 595.5974 | 311.62473 | 0.812
25.20245 | 397.48653 | 595.3615 | 311.64237 | 0.812
25.25385 | 397.37402 | 595.1237 | 311.81472 | 0.812
25.30529 | 397.38599 | 594.8894 | 312.01839 | 0.812
25.35641 | 397.29383 | 594.6359 | 311.84017 | 0.812
25.40773 | 397.27109 | 594.5346 | 311.93026 | 0.812
25.45917 | 397.30461 | 594.3594 | 311.88522 | 0.812
25.50984 | 397.32016 | 594.1504 | 312.07323 | 0.812
25.5614 | 397.26152 | 593.9568 | 311.9949 | 0.812
25.61159 | 397.20407 | 593.6306 | 311.9988 | 0.812
25.66262 | 397.22322 | 593.3966 | 312.03014 | 0.812
25.71378 | 397.08319 | 593.2248 | 312.04386 | 0.812
25.76413 | 397.17175 | 593.0169 | 312.13982 | 0.812
25.81533 | 397.20287 | 592.887 | 312.25145 | 0.812
25.86588 | 397.07959 | 592.6326 | 312.45122 | 0.812
25.91643 | 397.09874 | 592.4839 | 312.21621 | 0.812
25.96646 | 397.1921 | 592.4573 | 312.42184 | 0.812
26.01753 | 397.33333 | 592.5114 | 312.36505 | 0.812
26.06784 | 397.12986 | 592.1777 | 312.24166 | 0.812
26.11803 | 397.21843 | 591.8066 | 312.32 | 0.812
26.16858 | 397.05925 | 591.6447 | 312.50997 | 0.812
26.21776 | 397.11909 | 591.304 | 312.62357 | 0.812
26.26791 | 397.228 | 591.2836 | 312.47669 | 0.812
26.31717 | 397.14662 | 590.9299 | 312.83508 | 0.812
26.36715 | 397.20407 | 590.9591 | 312.46689 | 0.812
26.41641 | 397.09037 | 590.4367 | 312.60594 | 0.812
26.46591 | 397.01735 | 590.2461 | 312.77241 | 0.812
26.51465 | 397.21843 | 590.1683 | 312.85663 | 0.812
26.56584 | 397.36923 | 590.0957 | 313.5519 | 0.812
26.61753 | 397.13705 | 589.6023 | 312.92517 | 0.812
26.66889 | 396.97068 | 589.1215 | 312.69996 | 0.812
26.72028 | 396.75285 | 588.7526 | 312.47669 | 0.812
26.77124 | 396.70857 | 588.396 | 312.67645 | 0.812
26.82223 | 396.70259 | 588.2225 | 312.52368 | 0.812
26.87291 | 396.94913 | 588.1671 | 312.96044 | 0.812
26.92386 | 396.92999 | 587.8815 | 312.9624 | 0.812
26.97373 | 396.93598 | 587.4988 | 313.22874 | 0.812
27.02432 | 396.93956 | 587.2647 | 313.29533 | 0.812
27.07495 | 396.89408 | 587.1349 | 313.56756 | 0.812
27.12518 | 396.99222 | 586.97 | 313.47747 | 0.812
27.17577 | 397.30101 | 587.1676 | 313.69683 | 0.812
27.22588 | 397.59544 | 587.2087 | 314.0944 | 0.812
27.27663 | 397.52841 | 586.8953 | 314.2217 | 0.812
27.32658 | 397.69119 | 586.734 | 314.2785 | 0.812
27.37725 | 397.50926 | 586.4677 | 314.33922 | 0.812
27.42768 | 397.45302 | 586.0326 | 314.39993 | 0.812
27.47851 | 397.35966 | 585.7293 | 314.31767 | 0.812
27.52878 | 397.228 | 585.4523 | 314.47631 | 0.812
27.57901 | 397.40993 | 585.4266 | 314.37839 | 0.812
27.6296 | 397.29024 | 585.1606 | 314.62124 | 0.812
27.67963 | 397.40993 | 584.9399 | 314.50178 | 0.812
27.73006 | 397.19569 | 584.6335 | 314.5997 | 0.812
27.78004 | 397.26869 | 584.3846 | 314.7975 | 0.812
27.83088 | 397.40993 | 584.1925 | 314.83667 | 0.812
27.88074 | 397.2292 | 583.9306 | 315.08931 | 0.812

## Test 11
Test 11 on Impala Tailings
Laboratory mix 30/53
Test type: Consolidated Undrained
Filename: | 14_FC30_0p84_300_VJT.xlsx
εa (%) | σ3 (kPa) | σ1 (kPa) | PWP (kPa) | e (--)
0 | 292.7397 | 292.7397 | 0 | 0.808
0.0289408 | 290.7397 | 297.9374 | -0.3045 | 0.808
0.06511661 | 290.7397 | 300.0494 | 1.979 | 0.808
0.1049099 | 289.7397 | 302.6386 | 5.1758 | 0.808
0.1428949 | 289.7397 | 305.8013 | 9.4383 | 0.808
0.1808791 | 289.7397 | 307.2706 | 12.7873 | 0.808
0.2170549 | 290.7397 | 310.161 | 16.5931 | 0.808
0.2550398 | 289.7397 | 311.6817 | 20.8555 | 0.808
0.2930248 | 290.7397 | 314.3561 | 25.118 | 0.808
0.331009 | 289.7397 | 314.607 | 28.6193 | 0.808
0.3689939 | 289.7397 | 316.699 | 32.8817 | 0.808
0.4087872 | 290.7397 | 318.1039 | 36.2308 | 0.808
0.4467722 | 289.7397 | 317.9298 | 39.5798 | 0.808
0.4847564 | 289.7397 | 318.7547 | 42.9289 | 0.808
0.5209322 | 290.7397 | 320.3693 | 46.1257 | 0.808
0.5589171 | 289.7397 | 320.6125 | 49.7793 | 0.808
0.5950929 | 290.7397 | 322.0155 | 52.8239 | 0.808
0.6294596 | 290.7397 | 321.7896 | 55.4118 | 0.808
0.6674446 | 289.7397 | 321.1912 | 57.9997 | 0.808
0.7018113 | 289.7397 | 320.5462 | 60.2832 | 0.808
0.7397962 | 290.7397 | 320.6908 | 62.7189 | 0.808
0.7777811 | 290.7397 | 324.6509 | 66.2201 | 0.808
0.8139569 | 290.7397 | 326.5154 | 68.9603 | 0.808
0.8483236 | 289.7397 | 351.8442 | 82.3566 | 0.808
0.8844995 | 289.7397 | 382.5323 | 99.863 | 0.808
0.9188669 | 289.7397 | 403.9993 | 114.4771 | 0.808
0.9550427 | 289.7397 | 418.5509 | 126.96 | 0.808
0.9912185 | 290.7397 | 431.5828 | 137.6161 | 0.808
1.027394 | 289.7397 | 438.8477 | 146.7499 | 0.808
1.06357 | 289.7397 | 444.8108 | 154.2092 | 0.808
1.101554 | 290.7397 | 450.3048 | 160.9073 | 0.808
1.13773 | 290.7397 | 454.1735 | 166.2354 | 0.808
1.173907 | 289.7397 | 455.9974 | 171.259 | 0.808
1.210082 | 289.7397 | 457.7784 | 175.0647 | 0.808
1.246258 | 290.7397 | 460.5574 | 178.7182 | 0.808
1.282433 | 289.7397 | 461.1266 | 181.6106 | 0.808
1.320418 | 289.7397 | 462.4817 | 184.503 | 0.808
1.356594 | 289.7397 | 463.4249 | 187.0909 | 0.808
1.394579 | 289.7397 | 464.1548 | 189.0699 | 0.808
1.432563 | 289.7397 | 465.0911 | 191.2011 | 0.808
1.470548 | 290.7397 | 466.6119 | 193.1801 | 0.808
1.508532 | 290.7397 | 466.925 | 195.0069 | 0.808
1.546517 | 289.7397 | 466.0308 | 196.0725 | 0.808
1.580884 | 289.7397 | 466.7665 | 197.747 | 0.808
1.618869 | 290.7397 | 467.8715 | 198.9649 | 0.808
1.655045 | 290.7397 | 468.3943 | 200.0305 | 0.808
1.69303 | 289.7397 | 467.9116 | 200.9439 | 0.808
1.729206 | 290.7397 | 468.6078 | 201.8572 | 0.808
1.76719 | 289.7397 | 468.1242 | 202.6184 | 0.808
1.805175 | 290.7397 | 469.8461 | 203.684 | 0.808
1.843159 | 289.7397 | 468.5372 | 204.4451 | 0.808
1.881144 | 290.7397 | 470.0519 | 205.2063 | 0.808
1.919129 | 289.7397 | 469.3603 | 205.8152 | 0.808
1.955305 | 289.7397 | 469.4675 | 206.2719 | 0.808
1.99329 | 290.7397 | 470.5696 | 207.1853 | 0.808
2.029465 | 289.7397 | 469.8819 | 207.4898 | 0.808
2.06745 | 289.7397 | 469.9835 | 208.2509 | 0.808
2.103625 | 289.7397 | 470.295 | 208.5554 | 0.808
2.139801 | 289.7397 | 470.196 | 209.1643 | 0.808
2.175977 | 289.7397 | 470.097 | 209.3165 | 0.808
2.212153 | 289.7397 | 470.6126 | 209.621 | 0.808
2.248329 | 289.7397 | 470.718 | 210.2299 | 0.808
2.286314 | 290.7397 | 472.023 | 210.3821 | 0.808
2.324298 | 289.7397 | 470.9185 | 210.8388 | 0.808
2.362283 | 289.7397 | 470.6096 | 210.8388 | 0.808
2.400267 | 289.7397 | 471.1181 | 211.4477 | 0.808
2.438252 | 289.7397 | 471.4218 | 211.7522 | 0.808
2.474428 | 290.7397 | 472.1179 | 212.0567 | 0.808
2.512413 | 290.7397 | 472.2172 | 212.5133 | 0.808
2.548588 | 289.7397 | 471.1174 | 212.8178 | 0.808
2.586573 | 289.7397 | 471.4201 | 213.1223 | 0.808
2.622748 | 290.7397 | 472.1166 | 213.1223 | 0.808
2.658925 | 289.7397 | 471.6273 | 213.4267 | 0.808
2.6951 | 289.7397 | 471.3239 | 213.8834 | 0.808
2.731277 | 290.7397 | 472.8337 | 213.8834 | 0.808
2.769261 | 289.7397 | 471.3222 | 214.1879 | 0.808
2.807246 | 289.7397 | 471.8263 | 214.3401 | 0.808
2.843422 | 290.7397 | 472.3203 | 214.3401 | 0.808
2.881406 | 290.7397 | 473.0264 | 214.4923 | 0.808
2.9212 | 289.7397 | 471.9159 | 214.7968 | 0.808
2.957375 | 289.7397 | 471.4105 | 215.1013 | 0.808
2.99536 | 290.7397 | 472.9127 | 215.4057 | 0.808
3.031536 | 289.7397 | 471.61 | 215.5579 | 0.808
3.067712 | 289.7397 | 471.5098 | 215.5579 | 0.808
3.103887 | 289.7397 | 471.4096 | 215.8624 | 0.808
3.140063 | 290.7397 | 472.3094 | 215.8624 | 0.808
3.178048 | 289.7397 | 471.608 | 216.0146 | 0.808
3.214224 | 289.7397 | 471.7094 | 216.1669 | 0.808
3.252208 | 290.7397 | 472.4024 | 216.3191 | 0.808
3.288385 | 289.7397 | 471.3021 | 216.3191 | 0.808
3.326369 | 290.7397 | 472.5997 | 216.6236 | 0.808
3.364354 | 289.7397 | 471.0917 | 216.6236 | 0.808
3.402339 | 289.7397 | 471.3889 | 216.928 | 0.808
3.440323 | 290.7397 | 472.2836 | 217.2325 | 0.808
3.476499 | 289.7397 | 471.3842 | 217.3847 | 0.808
3.512675 | 289.7397 | 471.4847 | 217.3847 | 0.808
3.54885 | 289.7397 | 471.1836 | 217.5369 | 0.808
3.585026 | 289.7397 | 471.2839 | 217.8414 | 0.808
3.623011 | 290.7397 | 472.379 | 217.6892 | 0.808
3.659187 | 289.7397 | 471.0782 | 217.6892 | 0.808
3.695363 | 290.7397 | 471.5774 | 217.9936 | 0.808
3.731539 | 290.7397 | 471.6775 | 217.8414 | 0.808
3.769524 | 289.7397 | 470.5724 | 217.9936 | 0.808
3.807508 | 289.7397 | 470.8672 | 218.2981 | 0.808
3.847301 | 289.7397 | 470.7569 | 218.4503 | 0.808
3.885286 | 289.7397 | 470.2523 | 218.4503 | 0.808
3.92327 | 290.7397 | 471.1473 | 218.907 | 0.808
3.961255 | 290.7397 | 471.4413 | 218.907 | 0.808
3.999239 | 289.7397 | 470.3362 | 219.2114 | 0.808
4.035416 | 290.7397 | 471.0369 | 219.3637 | 0.808
4.071592 | 289.7397 | 469.937 | 219.2114 | 0.808
4.107767 | 290.7397 | 470.8371 | 219.5159 | 0.808
4.143943 | 289.7397 | 469.5384 | 219.5159 | 0.808
4.180119 | 289.7397 | 469.6375 | 219.5159 | 0.808
4.216295 | 290.7397 | 470.3391 | 219.6682 | 0.808
4.25428 | 289.7397 | 469.433 | 219.6682 | 0.808
4.292263 | 289.7397 | 469.3283 | 219.8204 | 0.808
4.330248 | 289.7397 | 468.827 | 220.1248 | 0.808
4.368233 | 289.7397 | 468.9208 | 220.1248 | 0.808
4.404409 | 289.7397 | 468.6233 | 220.1248 | 0.808
4.442394 | 289.7397 | 468.519 | 220.2771 | 0.808
4.480378 | 290.7397 | 469.6126 | 220.4293 | 0.808
4.516554 | 289.7397 | 468.3154 | 220.5816 | 0.808
4.554539 | 290.7397 | 469.0136 | 220.7338 | 0.808
4.590715 | 290.7397 | 469.1121 | 220.7338 | 0.808
4.6287 | 289.7397 | 467.6131 | 221.0382 | 0.808
4.664875 | 290.7397 | 468.7115 | 220.7338 | 0.808
4.70286 | 289.7397 | 467.8048 | 220.886 | 0.808
4.739036 | 289.7397 | 467.5087 | 220.886 | 0.808
4.77702 | 289.7397 | 467.4048 | 221.0382 | 0.808
4.815005 | 289.7397 | 466.9073 | 221.1904 | 0.808
4.85118 | 289.7397 | 467.2022 | 221.3427 | 0.808
4.889165 | 290.7397 | 467.9018 | 221.6472 | 0.808
4.923532 | 289.7397 | 466.8081 | 221.9516 | 0.808
4.961517 | 289.7397 | 466.3117 | 221.7994 | 0.808
4.997693 | 290.7397 | 467.4097 | 221.9516 | 0.808
5.033869 | 289.7397 | 466.1151 | 222.1038 | 0.808
5.070044 | 289.7397 | 466.2128 | 222.2561 | 0.808
5.108029 | 289.7397 | 465.7176 | 222.2561 | 0.808
5.146014 | 290.7397 | 466.6146 | 222.2561 | 0.808
5.18219 | 289.7397 | 465.5165 | 222.2561 | 0.808
5.220174 | 289.7397 | 465.218 | 222.2561 | 0.808
5.258159 | 289.7397 | 465.1152 | 222.4083 | 0.808
5.294337 | 289.7397 | 465.2127 | 222.2561 | 0.808
5.33232 | 289.7397 | 464.9146 | 222.4083 | 0.808
5.370304 | 289.7397 | 464.812 | 222.4083 | 0.808
5.408287 | 289.7397 | 464.7093 | 222.7128 | 0.808
5.444462 | 289.7397 | 464.6116 | 222.865 | 0.808
5.480637 | 289.7397 | 464.1242 | 223.0172 | 0.808
5.51682 | 289.7397 | 464.0268 | 223.1694 | 0.808
5.552995 | 290.7397 | 464.9294 | 223.0172 | 0.808
5.58917 | 289.7397 | 463.8321 | 223.3217 | 0.808
5.627153 | 290.7397 | 464.7299 | 223.1694 | 0.808
5.663328 | 289.7397 | 463.244 | 223.3217 | 0.808
5.699503 | 289.7397 | 463.3411 | 223.6261 | 0.808
5.737487 | 289.7397 | 463.0451 | 223.4739 | 0.808
5.773662 | 289.7397 | 463.1421 | 223.6261 | 0.808
5.811653 | 289.7397 | 462.4586 | 223.6261 | 0.808
5.847828 | 289.7397 | 462.1682 | 223.7784 | 0.808
5.885811 | 289.7397 | 462.0669 | 224.3873 | 0.808
5.921986 | 289.7397 | 462.1639 | 224.2351 | 0.808
5.95997 | 289.7397 | 461.6757 | 224.2351 | 0.808
5.996145 | 289.7397 | 461.5793 | 224.3873 | 0.808
6.03232 | 289.7397 | 461.6763 | 224.5395 | 0.808
6.068495 | 290.7397 | 462.5799 | 224.3873 | 0.808
6.104677 | 290.7397 | 462.0976 | 224.6917 | 0.808
6.142661 | 289.7397 | 460.8039 | 224.5395 | 0.808
6.178836 | 290.7397 | 461.7079 | 224.6917 | 0.808
6.21682 | 289.7397 | 460.6072 | 224.8439 | 0.808
6.254803 | 290.7397 | 461.1215 | 224.6917 | 0.808
6.290978 | 289.7397 | 460.4107 | 224.9962 | 0.808
6.328962 | 290.7397 | 460.9256 | 224.9962 | 0.808
6.365137 | 289.7397 | 459.83 | 225.1485 | 0.808
6.403127 | 290.7397 | 460.9218 | 225.1485 | 0.808
6.441111 | 289.7397 | 459.2455 | 225.3007 | 0.808
6.477286 | 289.7397 | 459.1503 | 225.6051 | 0.808
6.515269 | 290.7397 | 460.2421 | 225.6051 | 0.808
6.551445 | 289.7397 | 459.1468 | 225.6051 | 0.808
6.589428 | 289.7397 | 458.6638 | 225.4529 | 0.808
6.625603 | 289.7397 | 458.3774 | 225.7573 | 0.808
6.663594 | 289.7397 | 458.2778 | 225.9096 | 0.808
6.701577 | 289.7397 | 458.3694 | 225.9096 | 0.808
6.739561 | 289.7397 | 458.2698 | 225.9096 | 0.808
6.777544 | 289.7397 | 457.5973 | 225.9096 | 0.808
6.815528 | 289.7397 | 457.8798 | 226.2141 | 0.808
6.853511 | 290.7397 | 458.5897 | 226.2141 | 0.808
6.891495 | 289.7397 | 457.4904 | 225.9096 | 0.808
6.927677 | 289.7397 | 457.2054 | 226.6707 | 0.808
6.963852 | 289.7397 | 456.7302 | 226.6707 | 0.808
7.001836 | 289.7397 | 456.6314 | 226.823 | 0.808
7.038011 | 290.7397 | 457.5374 | 226.823 | 0.808
7.074186 | 289.7397 | 456.6334 | 226.823 | 0.808
7.112169 | 289.7397 | 456.1547 | 226.823 | 0.808
7.150153 | 289.7397 | 456.0561 | 226.9752 | 0.808
7.188144 | 289.7397 | 455.9576 | 226.9752 | 0.808
7.226127 | 289.7397 | 455.6695 | 226.823 | 0.808
7.264111 | 289.7397 | 455.3816 | 227.1275 | 0.808
7.302094 | 290.7397 | 456.094 | 227.4319 | 0.808
7.340078 | 289.7397 | 454.996 | 227.2797 | 0.808
7.376253 | 289.7397 | 455.281 | 227.2797 | 0.808
7.414236 | 290.7397 | 455.8047 | 227.4319 | 0.808
7.452227 | 289.7397 | 454.7067 | 227.4319 | 0.808
7.49021 | 289.7397 | 454.6089 | 227.7363 | 0.808
7.528194 | 289.7397 | 454.3222 | 227.7363 | 0.808
7.566177 | 289.7397 | 454.2245 | 227.8886 | 0.808
7.602352 | 289.7397 | 454.32 | 227.7363 | 0.808
7.642144 | 289.7397 | 453.8408 | 227.8886 | 0.808
7.680135 | 289.7397 | 453.9316 | 228.1931 | 0.808
7.71631 | 289.7397 | 453.6505 | 227.8886 | 0.808
7.752485 | 289.7397 | 453.3696 | 227.8886 | 0.808
7.790469 | 289.7397 | 453.2724 | 228.0408 | 0.808
7.826644 | 289.7397 | 453.1798 | 228.3453 | 0.808
7.862819 | 289.7397 | 452.7117 | 228.3453 | 0.808
7.902611 | 289.7397 | 452.7977 | 228.3453 | 0.808
7.938786 | 290.7397 | 453.5178 | 228.3453 | 0.808
7.974968 | 289.7397 | 452.6129 | 228.6497 | 0.808
8.011143 | 289.7397 | 452.146 | 228.4975 | 0.808
8.049127 | 290.7397 | 453.0493 | 228.6497 | 0.808
8.08711 | 290.7397 | 453.3268 | 228.4975 | 0.808
8.125094 | 289.7397 | 451.856 | 228.3453 | 0.808
8.163077 | 289.7397 | 451.9463 | 228.802 | 0.808
8.201061 | 289.7397 | 451.8496 | 228.6497 | 0.808
8.239051 | 290.7397 | 452.7529 | 228.802 | 0.808
8.275226 | 289.7397 | 451.6609 | 228.9542 | 0.808
8.311402 | 289.7397 | 451.3825 | 229.1064 | 0.808
8.349385 | 289.7397 | 451.2861 | 229.1064 | 0.808
8.38556 | 290.7397 | 451.6357 | 229.4109 | 0.808
8.421735 | 290.7397 | 451.9164 | 229.2587 | 0.808
8.45791 | 289.7397 | 450.8248 | 229.5631 | 0.808
8.495894 | 289.7397 | 450.5427 | 229.2587 | 0.808
8.532076 | 289.7397 | 450.6371 | 229.5631 | 0.808
8.57006 | 289.7397 | 450.3553 | 229.4109 | 0.808
8.606235 | 289.7397 | 449.8927 | 229.5631 | 0.808
8.64241 | 289.7397 | 449.8016 | 229.7153 | 0.808
8.680393 | 289.7397 | 449.7059 | 229.4109 | 0.808
8.716568 | 289.7397 | 449.6148 | 229.4109 | 0.808
8.754552 | 290.7397 | 450.3341 | 229.8676 | 0.808
8.790727 | 289.7397 | 449.4282 | 229.7153 | 0.808
8.826909 | 289.7397 | 449.3372 | 229.8676 | 0.808
8.863084 | 290.7397 | 450.0614 | 229.8676 | 0.808
8.899259 | 290.7397 | 449.7859 | 229.8676 | 0.808
8.935435 | 289.7397 | 448.6952 | 230.0198 | 0.808
8.97161 | 289.7397 | 448.6045 | 230.172 | 0.808
9.009593 | 290.7397 | 449.6938 | 230.172 | 0.808
9.045768 | 289.7397 | 448.4188 | 230.172 | 0.808
9.083752 | 289.7397 | 448.3237 | 230.172 | 0.808
9.118118 | 289.7397 | 448.4218 | 230.172 | 0.808
9.156109 | 289.7397 | 448.1427 | 230.172 | 0.808
9.192284 | 290.7397 | 449.0522 | 230.3242 | 0.808
9.230268 | 289.7397 | 447.7735 | 230.4765 | 0.808
9.266443 | 289.7397 | 447.3159 | 230.6287 | 0.808
9.302618 | 290.7397 | 448.4094 | 230.4765 | 0.808
9.338793 | 289.7397 | 447.3193 | 230.4765 | 0.808
9.374968 | 289.7397 | 447.2292 | 230.9332 | 0.808
9.411143 | 289.7397 | 447.1392 | 230.781 | 0.808
9.449134 | 289.7397 | 447.0446 | 230.6287 | 0.808
9.485309 | 289.7397 | 446.7716 | 230.781 | 0.808
9.521484 | 289.7397 | 446.6817 | 230.9332 | 0.808
9.559468 | 289.7397 | 446.4046 | 230.781 | 0.808
9.597451 | 289.7397 | 446.4931 | 230.6287 | 0.808
9.635435 | 289.7397 | 446.3989 | 230.781 | 0.808
9.673418 | 289.7397 | 445.9397 | 230.781 | 0.808
9.709593 | 289.7397 | 445.8502 | 230.781 | 0.808
9.745775 | 289.7397 | 445.943 | 230.781 | 0.808
9.783759 | 289.7397 | 445.4847 | 231.0854 | 0.808
9.821742 | 289.7397 | 445.573 | 231.3898 | 0.808
9.857917 | 290.7397 | 446.1197 | 231.2376 | 0.808
9.895901 | 290.7397 | 446.0261 | 231.2376 | 0.808
9.932076 | 290.7397 | 445.7553 | 231.3898 | 0.808
9.968251 | 289.7397 | 444.6664 | 231.2376 | 0.808
10.00443 | 289.7397 | 444.3959 | 231.2376 | 0.808
10.04242 | 289.7397 | 444.6655 | 231.5421 | 0.808
10.0804 | 290.7397 | 445.5721 | 231.5421 | 0.808
10.11838 | 290.7397 | 445.1163 | 231.3898 | 0.808
10.15637 | 289.7397 | 444.0232 | 231.3898 | 0.808
10.19435 | 290.7397 | 445.1111 | 231.6944 | 0.808
10.23233 | 289.7397 | 443.837 | 231.5421 | 0.808
10.26852 | 289.7397 | 443.5676 | 231.8466 | 0.808
10.3065 | 289.7397 | 443.4747 | 231.8466 | 0.808
10.34268 | 290.7397 | 444.3863 | 231.9988 | 0.808
10.38066 | 289.7397 | 443.4739 | 231.6944 | 0.808
10.41864 | 289.7397 | 443.0204 | 231.6944 | 0.808
10.45663 | 289.7397 | 443.1079 | 231.8466 | 0.808
10.4928 | 289.7397 | 442.8395 | 231.6944 | 0.808
10.5326 | 289.7397 | 442.7425 | 231.6944 | 0.808
10.56878 | 289.7397 | 442.4745 | 231.8466 | 0.808
10.60676 | 290.7397 | 443.2023 | 231.9988 | 0.808
10.64655 | 289.7397 | 441.926 | 231.8466 | 0.808
10.68273 | 289.7397 | 442.0178 | 231.9988 | 0.808
10.72071 | 289.7397 | 442.1051 | 232.151 | 0.808
10.75688 | 289.7397 | 441.8378 | 232.3032 | 0.808
10.79307 | 289.7397 | 441.3916 | 232.3032 | 0.808
10.83105 | 289.7397 | 441.2997 | 232.3032 | 0.808
10.86722 | 289.7397 | 441.3912 | 232.3032 | 0.808
10.90521 | 289.7397 | 440.9415 | 232.4555 | 0.808
10.94138 | 289.7397 | 440.8541 | 232.3032 | 0.808
10.97937 | 290.7397 | 441.7625 | 232.151 | 0.808
11.01735 | 289.7397 | 441.0281 | 232.3032 | 0.808
11.05533 | 289.7397 | 440.4008 | 232.3032 | 0.808
11.09332 | 289.7397 | 440.4877 | 232.3032 | 0.808
11.13131 | 289.7397 | 440.7528 | 232.3032 | 0.808
11.16929 | 290.7397 | 441.1266 | 232.4555 | 0.808
11.20547 | 289.7397 | 439.8615 | 232.4555 | 0.808
11.24164 | 289.7397 | 439.7746 | 232.76 | 0.808
11.27963 | 289.7397 | 439.8613 | 232.76 | 0.808
11.31581 | 289.7397 | 439.4189 | 232.76 | 0.808
11.35379 | 289.7397 | 439.5056 | 232.9122 | 0.808
11.38816 | 290.7397 | 440.068 | 232.76 | 0.808
11.42614 | 289.7397 | 439.5096 | 232.9122 | 0.808
11.46412 | 289.7397 | 439.2411 | 233.0644 | 0.808
11.50211 | 289.7397 | 438.7956 | 232.76 | 0.808
11.53828 | 289.7397 | 438.7092 | 232.6077 | 0.808
11.57627 | 289.7397 | 438.7955 | 232.9122 | 0.808
11.61607 | 289.7397 | 438.3466 | 233.0644 | 0.808
11.65224 | 289.7397 | 438.4372 | 233.2166 | 0.808
11.69022 | 289.7397 | 438.3466 | 233.2166 | 0.808
11.7264 | 290.7397 | 439.2604 | 233.3689 | 0.808
11.76257 | 290.7397 | 438.8211 | 233.3689 | 0.808
11.79875 | 289.7397 | 437.7352 | 233.3689 | 0.808
11.83673 | 290.7397 | 438.9975 | 233.5211 | 0.808
11.87291 | 290.7397 | 438.7351 | 233.6734 | 0.808
11.90909 | 289.7397 | 437.297 | 233.3689 | 0.808
11.94527 | 289.7397 | 437.3872 | 233.3689 | 0.808
11.98325 | 289.7397 | 437.297 | 233.3689 | 0.808
12.01942 | 290.7397 | 438.2112 | 233.3689 | 0.808
12.05741 | 289.7397 | 436.9455 | 233.5211 | 0.808
12.09358 | 289.7397 | 436.8599 | 233.3689 | 0.808
12.13157 | 289.7397 | 436.5945 | 233.8256 | 0.808
12.16774 | 289.7397 | 436.8597 | 233.6734 | 0.808
12.20573 | 290.7397 | 437.5945 | 233.6734 | 0.808
12.24191 | 289.7397 | 436.3338 | 233.8256 | 0.808
12.27808 | 289.7397 | 436.2484 | 233.8256 | 0.808
12.31607 | 290.7397 | 437.3337 | 233.6734 | 0.808
12.35224 | 289.7397 | 436.0734 | 233.8256 | 0.808
12.39022 | 289.7397 | 435.9839 | 233.9778 | 0.808
12.4264 | 289.7397 | 435.5493 | 233.6734 | 0.808
12.46439 | 289.7397 | 435.46 | 233.5211 | 0.808
12.50237 | 289.7397 | 435.1964 | 233.8256 | 0.808
12.54036 | 289.7397 | 435.4558 | 233.9778 | 0.808
12.57653 | 290.7397 | 436.1966 | 233.9778 | 0.808
12.61632 | 290.7397 | 436.1032 | 234.13 | 0.808
12.6525 | 289.7397 | 434.8443 | 234.2822 | 0.808
12.68867 | 289.7397 | 434.5856 | 234.4345 | 0.808
12.72667 | 290.7397 | 435.323 | 234.13 | 0.808
12.76284 | 289.7397 | 434.2385 | 234.2822 | 0.808
12.80082 | 290.7397 | 435.3233 | 234.4345 | 0.808
12.837 | 289.7397 | 434.2388 | 234.4345 | 0.808
12.87317 | 290.7397 | 434.8075 | 234.2822 | 0.808
12.91116 | 289.7397 | 433.5458 | 234.13 | 0.808
12.94914 | 289.7397 | 433.6306 | 233.9778 | 0.808
12.98712 | 289.7397 | 433.7152 | 234.4345 | 0.808
13.02512 | 289.7397 | 433.4537 | 234.2822 | 0.808
13.0631 | 289.7397 | 433.3654 | 234.2822 | 0.808
13.10108 | 289.7397 | 433.4497 | 234.2822 | 0.808
13.13907 | 289.7397 | 433.0161 | 234.4345 | 0.808
13.17705 | 289.7397 | 432.9279 | 234.2822 | 0.808
13.21322 | 289.7397 | 432.844 | 234.739 | 0.808
13.25121 | 290.7397 | 433.5836 | 234.739 | 0.808
13.2892 | 289.7397 | 432.3234 | 234.5867 | 0.808
13.32899 | 289.7397 | 431.8872 | 234.5867 | 0.808
13.36517 | 289.7397 | 432.3197 | 234.5867 | 0.808
13.40134 | 290.7397 | 433.0641 | 235.0434 | 0.808
13.43752 | 290.7397 | 433.1524 | 234.8912 | 0.808
13.4755 | 289.7397 | 431.7212 | 235.0434 | 0.808
13.51168 | 290.7397 | 432.4662 | 235.0434 | 0.808
13.54966 | 289.7397 | 431.5502 | 234.8912 | 0.808
13.58765 | 289.7397 | 431.2913 | 235.0434 | 0.808
13.62563 | 290.7397 | 432.0327 | 235.0434 | 0.808
13.66362 | 289.7397 | 431.2877 | 234.8912 | 0.808
13.7016 | 289.7397 | 431.0293 | 234.8912 | 0.808
13.73958 | 289.7397 | 430.771 | 234.8912 | 0.808
13.77757 | 289.7397 | 430.8547 | 234.8912 | 0.808
13.81556 | 289.7397 | 430.426 | 234.739 | 0.808
13.85354 | 289.7397 | 430.6803 | 235.3479 | 0.808
13.89152 | 290.7397 | 431.2521 | 235.5001 | 0.808
13.92951 | 290.7397 | 431.506 | 235.5001 | 0.808
13.96568 | 290.7397 | 431.0824 | 235.5001 | 0.808
14.00186 | 290.7397 | 430.9997 | 235.5001 | 0.808
14.03985 | 289.7397 | 429.7427 | 235.6523 | 0.808
14.07602 | 289.7397 | 429.8302 | 235.5001 | 0.808
14.1122 | 290.7397 | 430.7475 | 235.6523 | 0.808
14.15018 | 289.7397 | 429.6608 | 235.6523 | 0.808
14.18817 | 289.7397 | 429.2347 | 235.5001 | 0.808
14.22615 | 290.7397 | 430.4874 | 235.6523 | 0.808
14.26413 | 289.7397 | 429.4008 | 235.5001 | 0.808
14.30212 | 290.7397 | 429.9754 | 235.5001 | 0.808
14.3383 | 289.7397 | 428.7238 | 235.5001 | 0.808
14.37628 | 289.7397 | 428.9759 | 235.5001 | 0.808
14.41426 | 289.7397 | 428.7204 | 235.6523 | 0.808
14.45225 | 289.7397 | 428.6341 | 235.6523 | 0.808
14.49023 | 289.7397 | 428.379 | 235.8046 | 0.808
14.52822 | 289.7397 | 428.2929 | 236.109 | 0.808
14.5644 | 289.7397 | 428.3796 | 235.8046 | 0.808
14.60057 | 290.7397 | 429.2975 | 235.9568 | 0.808
14.63856 | 289.7397 | 427.8745 | 235.8046 | 0.808
14.67654 | 290.7397 | 428.7886 | 235.8046 | 0.808
14.71452 | 290.7397 | 428.8709 | 236.2612 | 0.808
14.7507 | 289.7397 | 427.6209 | 236.109 | 0.808
14.78687 | 289.7397 | 427.8753 | 236.109 | 0.808
14.82486 | 290.7397 | 428.6214 | 235.9568 | 0.808
14.86285 | 289.7397 | 427.032 | 235.9568 | 0.808
14.89902 | 289.7397 | 426.9506 | 235.8046 | 0.808
14.93701 | 290.7397 | 428.2004 | 235.8046 | 0.808
14.97318 | 289.7397 | 426.6162 | 235.9568 | 0.808
15.00936 | 289.7397 | 426.7023 | 235.9568 | 0.808
15.04734 | 289.7397 | 426.617 | 236.109 | 0.808
15.08351 | 289.7397 | 426.7029 | 235.9568 | 0.808
15.1197 | 289.7397 | 426.2872 | 236.2612 | 0.808
15.15768 | 289.7397 | 426.5361 | 236.4135 | 0.808
15.19386 | 289.7397 | 426.1209 | 236.4135 | 0.808
15.23184 | 289.7397 | 426.3694 | 236.4135 | 0.808
15.26982 | 290.7397 | 426.9507 | 236.2612 | 0.808
15.306 | 289.7397 | 425.8696 | 236.4135 | 0.808
15.34217 | 290.7397 | 426.7886 | 236.4135 | 0.808
15.37835 | 289.7397 | 426.2069 | 236.7179 | 0.808
15.41453 | 289.7397 | 425.6267 | 236.5657 | 0.808
15.45251 | 289.7397 | 425.8742 | 236.4135 | 0.808
15.4905 | 289.7397 | 425.2907 | 236.4135 | 0.808
15.52848 | 290.7397 | 426.3719 | 236.7179 | 0.808
15.56466 | 290.7397 | 426.291 | 236.7179 | 0.808
15.60445 | 290.7397 | 426.368 | 236.4135 | 0.808
15.64063 | 290.7397 | 425.9557 | 236.5657 | 0.808
15.6768 | 289.7397 | 425.2062 | 236.5657 | 0.808
15.71479 | 289.7397 | 425.2869 | 236.5657 | 0.808
15.75277 | 290.7397 | 426.0365 | 236.5657 | 0.808
15.78895 | 289.7397 | 424.9558 | 236.8701 | 0.808
15.82693 | 290.7397 | 425.5406 | 236.8701 | 0.808
15.86311 | 289.7397 | 424.7903 | 237.0224 | 0.808
15.90109 | 289.7397 | 424.7056 | 236.8701 | 0.808
15.93727 | 289.7397 | 424.6249 | 236.5657 | 0.808
15.97345 | 290.7397 | 425.2147 | 236.7179 | 0.808
16.01324 | 290.7397 | 425.4556 | 236.8701 | 0.808
16.04941 | 289.7397 | 424.2104 | 236.8701 | 0.808
16.08559 | 289.7397 | 423.9655 | 236.8701 | 0.808
16.12357 | 289.7397 | 424.0455 | 236.8701 | 0.808
16.16156 | 289.7397 | 424.1254 | 237.0224 | 0.808
16.19955 | 289.7397 | 424.0409 | 237.0224 | 0.808
16.23753 | 290.7397 | 424.6283 | 236.8701 | 0.808
16.27732 | 289.7397 | 423.3761 | 237.0224 | 0.808
16.3135 | 289.7397 | 423.4599 | 236.8701 | 0.808
16.35148 | 289.7397 | 423.212 | 236.8701 | 0.808
16.38946 | 290.7397 | 424.2916 | 236.8701 | 0.808
16.42745 | 290.7397 | 423.8804 | 237.0224 | 0.808
16.46544 | 289.7397 | 423.1234 | 237.0224 | 0.808
16.50161 | 289.7397 | 423.0434 | 237.1746 | 0.808
16.53779 | 289.7397 | 423.1266 | 237.1746 | 0.808
16.57577 | 290.7397 | 423.8794 | 237.1746 | 0.808
16.61014 | 290.7397 | 423.6404 | 237.1746 | 0.808
16.64812 | 290.7397 | 423.5565 | 237.0224 | 0.808
16.68611 | 289.7397 | 422.6356 | 236.8701 | 0.808
16.72229 | 290.7397 | 423.2302 | 237.1746 | 0.808
16.76027 | 289.7397 | 422.6345 | 237.0224 | 0.808
16.80006 | 289.7397 | 422.3841 | 237.0224 | 0.808
16.83624 | 289.7397 | 422.6292 | 236.8701 | 0.808
16.87422 | 289.7397 | 422.0582 | 237.1746 | 0.808
16.91221 | 289.7397 | 421.9745 | 237.3269 | 0.808
16.95019 | 289.7397 | 421.891 | 237.1746 | 0.808
16.98817 | 290.7397 | 422.8074 | 237.3269 | 0.808
17.02616 | 289.7397 | 421.8858 | 237.1746 | 0.808
17.06415 | 289.7397 | 421.4785 | 237.3269 | 0.808
17.10032 | 290.7397 | 422.7226 | 237.4791 | 0.808
17.1365 | 289.7397 | 421.4814 | 237.3269 | 0.808
17.17267 | 289.7397 | 421.2404 | 237.3269 | 0.808
17.20885 | 290.7397 | 422.484 | 237.3269 | 0.808
17.24683 | 290.7397 | 422.5618 | 237.3269 | 0.808
17.28301 | 290.7397 | 422.321 | 237.4791 | 0.808
17.321 | 289.7397 | 421.2376 | 237.4791 | 0.808
17.35717 | 289.7397 | 421.1582 | 237.3269 | 0.808
17.39335 | 289.7397 | 420.7569 | 237.3269 | 0.808
17.43133 | 289.7397 | 421.1563 | 237.3269 | 0.808
17.46931 | 289.7397 | 420.9122 | 237.4791 | 0.808
17.5073 | 290.7397 | 421.6683 | 237.6313 | 0.808
17.54347 | 290.7397 | 421.4285 | 237.3269 | 0.808
17.58146 | 289.7397 | 420.506 | 237.4791 | 0.808
17.61945 | 290.7397 | 421.2625 | 237.4791 | 0.808
17.65743 | 290.7397 | 421.3398 | 237.6313 | 0.808
17.6936 | 289.7397 | 420.4209 | 237.7835 | 0.808
17.72978 | 289.7397 | 420.1817 | 237.7835 | 0.808
17.76957 | 289.7397 | 420.0948 | 237.7835 | 0.808
17.80575 | 289.7397 | 419.856 | 237.7835 | 0.808
17.84193 | 289.7397 | 420.0966 | 237.6313 | 0.808
17.8781 | 289.7397 | 419.8579 | 237.7835 | 0.808
17.91428 | 290.7397 | 421.0981 | 237.7835 | 0.808
17.95045 | 289.7397 | 419.5407 | 237.9357 | 0.808
17.98663 | 290.7397 | 420.7806 | 237.9357 | 0.808
18.0228 | 289.7397 | 419.861 | 237.9357 | 0.808
18.06079 | 289.7397 | 419.778 | 237.7835 | 0.808
18.09696 | 289.7397 | 419.699 | 237.7835 | 0.808
18.13315 | 289.7397 | 419.6201 | 237.7835 | 0.808
18.17113 | 290.7397 | 420.5372 | 237.9357 | 0.808
18.21092 | 289.7397 | 419.6092 | 237.7835 | 0.808
18.2489 | 289.7397 | 419.5263 | 237.6313 | 0.808
18.28689 | 290.7397 | 420.2849 | 237.7835 | 0.808
18.32487 | 289.7397 | 419.3606 | 237.9357 | 0.808
18.36105 | 290.7397 | 419.965 | 237.7835 | 0.808
18.39904 | 289.7397 | 418.7241 | 238.088 | 0.808
18.43521 | 290.7397 | 420.1201 | 238.088 | 0.808
18.47139 | 289.7397 | 418.5671 | 238.088 | 0.808
18.50756 | 289.7397 | 418.4886 | 238.088 | 0.808
18.54374 | 289.7397 | 418.568 | 238.088 | 0.808
18.58172 | 289.7397 | 418.4856 | 238.2402 | 0.808
18.6179 | 289.7397 | 418.5647 | 238.2402 | 0.808
18.65226 | 289.7397 | 418.4901 | 238.088 | 0.808
18.69025 | 290.7397 | 419.2502 | 238.2402 | 0.808
18.72824 | 290.7397 | 419.3252 | 238.088 | 0.808
18.76622 | 289.7397 | 418.0855 | 237.9357 | 0.808
18.8042 | 289.7397 | 418.0032 | 237.9357 | 0.808
18.84219 | 289.7397 | 417.6068 | 238.088 | 0.808
18.88017 | 290.7397 | 418.8387 | 238.088 | 0.808
18.91816 | 289.7397 | 418.0703 | 238.088 | 0.808
18.95614 | 289.7397 | 417.3608 | 238.088 | 0.808
18.99413 | 290.7397 | 418.7489 | 238.2402 | 0.808
19.0303 | 289.7397 | 417.3574 | 238.088 | 0.808
19.06829 | 289.7397 | 417.5884 | 238.2402 | 0.808
19.10627 | 289.7397 | 417.5062 | 238.3925 | 0.808
19.14245 | 289.7397 | 417.428 | 238.6969 | 0.808
19.17862 | 289.7397 | 417.0375 | 238.3925 | 0.808
19.2148 | 289.7397 | 416.9595 | 238.3925 | 0.808
19.25279 | 290.7397 | 417.8776 | 238.3925 | 0.808
19.28896 | 289.7397 | 417.1115 | 238.2402 | 0.808
19.32695 | 289.7397 | 416.8737 | 238.3925 | 0.808
19.36312 | 290.7397 | 417.7958 | 238.6969 | 0.808
19.4011 | 290.7397 | 417.8695 | 238.5447 | 0.808
19.4409 | 289.7397 | 416.7837 | 238.5447 | 0.808
19.47889 | 289.7397 | 416.5464 | 238.5447 | 0.808
19.51506 | 289.7397 | 416.6239 | 238.3925 | 0.808
19.55304 | 289.7397 | 416.542 | 238.2402 | 0.808
19.59284 | 289.7397 | 415.9911 | 238.3925 | 0.808
19.62901 | 289.7397 | 416.2235 | 238.6969 | 0.808
19.667 | 289.7397 | 416.1418 | 238.6969 | 0.808
19.70317 | 290.7397 | 417.2189 | 238.8491 | 0.808
19.74297 | 290.7397 | 416.9786 | 239.0014 | 0.808
19.77914 | 289.7397 | 415.901 | 238.8491 | 0.808
19.81713 | 289.7397 | 415.9739 | 239.0014 | 0.808
19.8533 | 289.7397 | 415.433 | 238.6969 | 0.808
19.89129 | 290.7397 | 416.3517 | 238.8491 | 0.808
19.92746 | 290.7397 | 416.5828 | 238.6969 | 0.808
19.96545 | 290.7397 | 416.3472 | 238.8491 | 0.808
20.00162 | 289.7397 | 415.2698 | 238.6969 | 0.808
20.03961 | 289.7397 | 415.4964 | 238.8491 | 0.808
20.07759 | 290.7397 | 415.7997 | 239.0014 | 0.808
20.11377 | 289.7397 | 415.03 | 238.6969 | 0.808
20.15356 | 289.7397 | 415.0986 | 238.8491 | 0.808
20.19155 | 289.7397 | 415.1708 | 238.8491 | 0.808
20.22772 | 289.7397 | 414.94 | 238.8491 | 0.808
20.26752 | 289.7397 | 414.8549 | 239.0014 | 0.808
20.30369 | 289.7397 | 414.9308 | 239.3059 | 0.808
20.34349 | 289.7397 | 414.6926 | 239.1536 | 0.808
20.37966 | 289.7397 | 414.6153 | 239.0014 | 0.808
20.41584 | 290.7397 | 415.3852 | 239.0014 | 0.808
20.45382 | 289.7397 | 414.3042 | 239.1536 | 0.808
20.48999 | 289.7397 | 414.2271 | 239.0014 | 0.808
20.52799 | 289.7397 | 414.1462 | 239.4581 | 0.808
20.56416 | 290.7397 | 415.2218 | 239.1536 | 0.808
20.60214 | 289.7397 | 414.2933 | 239.1536 | 0.808
20.63832 | 289.7397 | 413.9114 | 239.0014 | 0.808
20.67449 | 289.7397 | 413.8344 | 239.1536 | 0.808
20.71248 | 289.7397 | 413.6015 | 239.0014 | 0.808
20.75046 | 289.7397 | 413.9771 | 239.1536 | 0.808
20.78845 | 289.7397 | 413.8961 | 239.1536 | 0.808
20.82644 | 289.7397 | 413.5115 | 239.1536 | 0.808
20.86442 | 289.7397 | 413.4309 | 239.0014 | 0.808
20.9024 | 289.7397 | 413.5019 | 239.0014 | 0.808
20.94039 | 289.7397 | 413.2696 | 239.3059 | 0.808
20.97656 | 290.7397 | 414.1929 | 239.4581 | 0.808
21.01274 | 290.7397 | 414.2676 | 239.3059 | 0.808
21.05072 | 290.7397 | 413.8844 | 239.1536 | 0.808
21.0869 | 289.7397 | 412.959 | 239.1536 | 0.808
21.12489 | 290.7397 | 414.0296 | 239.3059 | 0.808
21.16106 | 289.7397 | 412.8019 | 239.1536 | 0.808
21.19904 | 290.7397 | 413.5706 | 239.3059 | 0.808
21.23522 | 290.7397 | 413.7958 | 239.3059 | 0.808
21.27139 | 289.7397 | 412.8698 | 239.0014 | 0.808
21.30757 | 289.7397 | 412.3413 | 239.4581 | 0.808
21.34556 | 289.7397 | 412.2611 | 239.4581 | 0.808
21.38354 | 289.7397 | 412.4818 | 239.1536 | 0.808
21.41972 | 289.7397 | 412.2549 | 239.3059 | 0.808
21.4577 | 289.7397 | 412.0245 | 239.1536 | 0.808
21.49569 | 289.7397 | 411.7942 | 239.0014 | 0.808
21.53186 | 290.7397 | 413.0181 | 239.1536 | 0.808
21.57165 | 289.7397 | 411.6343 | 239.3059 | 0.808
21.60783 | 289.7397 | 411.708 | 239.3059 | 0.808
21.64582 | 289.7397 | 411.4783 | 239.4581 | 0.808
21.68199 | 289.7397 | 411.7015 | 239.4581 | 0.808
21.71817 | 289.7397 | 411.6253 | 239.4581 | 0.808
21.75615 | 289.7397 | 411.2464 | 239.4581 | 0.808
21.79233 | 290.7397 | 412.1704 | 239.6103 | 0.808
21.83212 | 289.7397 | 411.3853 | 239.7625 | 0.808
21.8683 | 289.7397 | 411.3092 | 239.9147 | 0.808
21.90628 | 290.7397 | 411.9312 | 239.9147 | 0.808
21.94246 | 289.7397 | 411.1532 | 239.7625 | 0.808
21.98044 | 290.7397 | 412.0734 | 239.6103 | 0.808
22.01843 | 289.7397 | 410.696 | 239.7625 | 0.808
22.05641 | 289.7397 | 410.6164 | 239.6103 | 0.808
22.09439 | 289.7397 | 410.5369 | 239.7625 | 0.808
22.13057 | 289.7397 | 410.4611 | 239.7625 | 0.808
22.16856 | 289.7397 | 410.3816 | 239.9147 | 0.808
22.20654 | 289.7397 | 410.3021 | 239.9147 | 0.808
22.24453 | 289.7397 | 410.2226 | 239.9147 | 0.808
22.28251 | 289.7397 | 410.1432 | 240.067 | 0.808
22.31869 | 289.7397 | 409.9196 | 240.2193 | 0.808
22.35667 | 289.7397 | 410.1361 | 240.2193 | 0.808
22.39284 | 290.7397 | 410.7648 | 240.3715 | 0.808
22.43083 | 290.7397 | 410.8333 | 240.3715 | 0.808
22.46882 | 289.7397 | 409.754 | 240.3715 | 0.808
22.50499 | 290.7397 | 410.6785 | 240.2193 | 0.808
22.54117 | 290.7397 | 410.7504 | 240.067 | 0.808
22.57915 | 289.7397 | 409.2291 | 240.067 | 0.808
22.61533 | 290.7397 | 410.4483 | 240.067 | 0.808
22.65331 | 289.7397 | 409.222 | 240.067 | 0.808
22.6913 | 289.7397 | 408.7018 | 240.2193 | 0.808
22.73109 | 289.7397 | 409.0602 | 240.067 | 0.808
22.76908 | 289.7397 | 408.8343 | 240.067 | 0.808
22.80525 | 290.7397 | 410.0527 | 240.2193 | 0.808
22.84324 | 289.7397 | 408.5337 | 240.2193 | 0.808
22.88122 | 289.7397 | 408.7481 | 240.2193 | 0.808
22.91921 | 289.7397 | 408.3763 | 240.3715 | 0.808
22.95538 | 290.7397 | 409.7405 | 240.2193 | 0.808
22.99337 | 289.7397 | 408.6616 | 240.067 | 0.808
23.02954 | 290.7397 | 409.2941 | 240.5237 | 0.808
23.06572 | 289.7397 | 408.2191 | 240.3715 | 0.808
23.10189 | 289.7397 | 408.4362 | 240.3715 | 0.808
23.13988 | 289.7397 | 408.5033 | 240.3715 | 0.808
23.17605 | 289.7397 | 408.1365 | 240.3715 | 0.808
23.21223 | 289.7397 | 408.2073 | 240.5237 | 0.808
23.24841 | 290.7397 | 409.1323 | 240.5237 | 0.808
23.28639 | 289.7397 | 408.0536 | 240.3715 | 0.808
23.32438 | 289.7397 | 407.9749 | 240.2193 | 0.808
23.36055 | 290.7397 | 408.7546 | 240.3715 | 0.808
23.39853 | 290.7397 | 408.6761 | 240.6759 | 0.808
23.43833 | 289.7397 | 407.4487 | 240.2193 | 0.808
23.4745 | 289.7397 | 407.229 | 240.5237 | 0.808
23.51249 | 289.7397 | 407.5856 | 240.5237 | 0.808
23.55048 | 289.7397 | 407.3622 | 240.3715 | 0.808
23.58846 | 289.7397 | 406.9942 | 240.6759 | 0.808
23.62463 | 289.7397 | 406.9198 | 240.6759 | 0.808
23.66081 | 289.7397 | 406.9899 | 240.6759 | 0.808
23.69879 | 289.7397 | 407.2006 | 240.5237 | 0.808
23.73497 | 290.7397 | 408.2703 | 240.6759 | 0.808
23.77115 | 289.7397 | 407.0513 | 241.1326 | 0.808
23.80733 | 289.7397 | 406.544 | 241.1326 | 0.808
23.84531 | 289.7397 | 406.8983 | 240.8281 | 0.808
23.88148 | 289.7397 | 406.8238 | 240.6759 | 0.808
23.91766 | 289.7397 | 406.7492 | 240.9804 | 0.808
23.95383 | 289.7397 | 406.387 | 240.8281 | 0.808
23.99182 | 289.7397 | 406.4527 | 240.6759 | 0.808
24.03162 | 290.7397 | 407.3709 | 240.8281 | 0.808
24.06959 | 289.7397 | 406.4364 | 240.8281 | 0.808
24.10758 | 290.7397 | 407.0713 | 240.9804 | 0.808
24.14557 | 289.7397 | 406.1367 | 240.6759 | 0.808
24.18174 | 289.7397 | 406.0624 | 240.8281 | 0.808
24.22153 | 289.7397 | 406.2671 | 240.8281 | 0.808
24.25771 | 289.7397 | 405.9065 | 241.1326 | 0.808
24.2957 | 289.7397 | 405.9716 | 240.9804 | 0.808
24.33188 | 290.7397 | 406.8973 | 241.2849 | 0.808
24.36986 | 290.7397 | 406.5338 | 241.1326 | 0.808
24.40423 | 289.7397 | 405.6061 | 240.9804 | 0.808
24.4404 | 289.7397 | 405.3894 | 241.1326 | 0.808
24.47838 | 289.7397 | 405.5967 | 240.9804 | 0.808
24.51637 | 289.7397 | 405.234 | 241.1326 | 0.808
24.55073 | 290.7397 | 406.1638 | 241.2849 | 0.808
24.58872 | 290.7397 | 406.2284 | 241.5893 | 0.808
24.62671 | 290.7397 | 406.435 | 241.2849 | 0.808
24.66469 | 290.7397 | 406.073 | 241.1326 | 0.808
24.70268 | 289.7397 | 404.9954 | 241.2849 | 0.808
24.74066 | 289.7397 | 405.0596 | 241.2849 | 0.808
24.77864 | 289.7397 | 404.982 | 241.4371 | 0.808
24.81844 | 289.7397 | 404.9006 | 241.4371 | 0.808
24.85462 | 289.7397 | 404.8267 | 241.2849 | 0.808
24.8926 | 289.7397 | 404.6076 | 241.4371 | 0.808
24.93058 | 289.7397 | 404.6715 | 241.8938 | 0.808
24.96676 | 289.7397 | 404.5976 | 241.5893 | 0.808
25.00474 | 290.7397 | 405.2377 | 241.7415 | 0.808
25.04273 | 289.7397 | 404.1604 | 241.5893 | 0.808
25.0789 | 289.7397 | 404.3688 | 241.8938 | 0.808
25.11508 | 289.7397 | 404.436 | 241.7415 | 0.808
25.15307 | 289.7397 | 404.0768 | 241.8938 | 0.808
25.18924 | 289.7397 | 404.0032 | 241.8938 | 0.808
25.22722 | 289.7397 | 404.0665 | 241.7415 | 0.808
25.2634 | 289.7397 | 403.7118 | 241.8938 | 0.808
25.30319 | 289.7397 | 403.7714 | 241.5893 | 0.808
25.33937 | 289.7397 | 403.8383 | 242.046 | 0.808
25.37736 | 289.7397 | 403.6207 | 241.8938 | 0.808
25.41715 | 289.7397 | 403.6801 | 242.046 | 0.808
25.45513 | 289.7397 | 403.6029 | 242.046 | 0.808
25.49493 | 289.7397 | 403.2421 | 241.8938 | 0.808
25.53472 | 289.7397 | 403.4412 | 241.7415 | 0.808
25.57271 | 289.7397 | 402.9447 | 241.7415 | 0.808
25.61069 | 289.7397 | 402.8679 | 241.7415 | 0.808
25.64867 | 289.7397 | 403.0702 | 242.046 | 0.808
25.68485 | 290.7397 | 403.997 | 242.046 | 0.808
25.72283 | 290.7397 | 403.7806 | 242.046 | 0.808
25.75901 | 289.7397 | 402.5682 | 241.8938 | 0.808
25.79518 | 290.7397 | 403.6343 | 242.046 | 0.808
25.83136 | 289.7397 | 402.8395 | 241.8938 | 0.808
25.86934 | 289.7397 | 402.3455 | 241.8938 | 0.808
25.90552 | 289.7397 | 402.4114 | 242.046 | 0.808
25.94351 | 289.7397 | 402.1959 | 241.8938 | 0.808
25.98149 | 289.7397 | 402.2581 | 242.046 | 0.808
26.01947 | 289.7397 | 402.1814 | 242.046 | 0.808
26.05927 | 289.7397 | 401.9626 | 241.7415 | 0.808
26.09725 | 290.7397 | 403.0246 | 242.046 | 0.808
26.13524 | 289.7397 | 401.948 | 242.046 | 0.808
26.17322 | 289.7397 | 402.0097 | 242.046 | 0.808
26.21302 | 289.7397 | 401.7913 | 242.1982 | 0.808
26.24738 | 289.7397 | 401.584 | 242.3504 | 0.808
26.28717 | 289.7397 | 401.366 | 242.3504 | 0.808
26.32335 | 289.7397 | 401.5692 | 242.3504 | 0.808
26.35953 | 289.7397 | 401.3586 | 242.1982 | 0.808
26.39571 | 290.7397 | 402.286 | 242.3504 | 0.808
26.43188 | 289.7397 | 401.4886 | 242.5027 | 0.808
26.46987 | 289.7397 | 401.1371 | 242.3504 | 0.808
26.50604 | 289.7397 | 401.0645 | 242.3504 | 0.808
26.54222 | 289.7397 | 401.2666 | 242.3504 | 0.808
26.57839 | 290.7397 | 402.0567 | 242.5027 | 0.808
26.61637 | 289.7397 | 400.7061 | 242.6549 | 0.808
26.65255 | 289.7397 | 400.9078 | 242.5027 | 0.808
26.69054 | 289.7397 | 400.9686 | 242.5027 | 0.808
26.72852 | 289.7397 | 400.6186 | 242.3504 | 0.808
26.76651 | 289.7397 | 400.6793 | 242.5027 | 0.808
26.80449 | 289.7397 | 400.4665 | 242.3504 | 0.808
26.84067 | 289.7397 | 400.3942 | 242.3504 | 0.808
26.87865 | 290.7397 | 401.1817 | 242.3504 | 0.808
26.91663 | 289.7397 | 400.2422 | 242.5027 | 0.808
26.95282 | 289.7397 | 400.3063 | 242.6549 | 0.808
26.98899 | 289.7397 | 400.2339 | 242.5027 | 0.808
27.02517 | 289.7397 | 399.8892 | 242.8071 | 0.808
27.06134 | 289.7397 | 399.9532 | 242.8071 | 0.808
27.09752 | 289.7397 | 399.609 | 242.6549 | 0.808
27.13369 | 289.7397 | 399.6729 | 242.8071 | 0.808
27.16987 | 290.7397 | 400.7366 | 242.8071 | 0.808
27.20604 | 290.7397 | 400.6645 | 242.9594 | 0.808
27.24222 | 289.7397 | 399.5923 | 242.8071 | 0.808
27.2784 | 289.7397 | 399.3847 | 242.8071 | 0.808
27.31638 | 289.7397 | 399.1737 | 242.9594 | 0.808
27.35437 | 289.7397 | 399.2336 | 242.8071 | 0.808
27.39235 | 289.7397 | 399.2933 | 242.8071 | 0.808
27.42852 | 289.7397 | 399.0861 | 242.9594 | 0.808
27.46651 | 289.7397 | 398.7405 | 243.1116 | 0.808
27.50449 | 289.7397 | 398.8002 | 242.9594 | 0.808
27.54248 | 289.7397 | 398.59 | 242.9594 | 0.808
27.57866 | 290.7397 | 399.7879 | 242.9594 | 0.808
27.61664 | 289.7397 | 398.5778 | 243.1116 | 0.808
27.65282 | 289.7397 | 398.3716 | 243.2638 | 0.808
27.6908 | 290.7397 | 399.7 | 243.1116 | 0.808
27.72697 | 289.7397 | 398.2249 | 242.9594 | 0.808
27.76496 | 289.7397 | 398.1498 | 243.2638 | 0.808
27.80294 | 289.7397 | 398.2089 | 243.2638 | 0.808
27.83912 | 290.7397 | 399.2715 | 243.416 | 0.808
27.8753 | 289.7397 | 398.1999 | 243.416 | 0.808
27.91147 | 289.7397 | 397.7263 | 243.2638 | 0.808
27.94946 | 290.7397 | 398.7854 | 243.2638 | 0.808
27.98563 | 289.7397 | 397.8478 | 243.5683 | 0.808
28.02362 | 289.7397 | 397.639 | 243.416 | 0.808
28.06341 | 289.7397 | 397.427 | 243.2638 | 0.808
28.1014 | 289.7397 | 397.4857 | 243.416 | 0.808
28.13938 | 289.7397 | 397.2774 | 243.2638 | 0.808
28.17736 | 290.7397 | 398.4693 | 243.416 | 0.808
28.21535 | 289.7397 | 397.3944 | 243.416 | 0.808
28.25152 | 289.7397 | 397.0568 | 243.7205 | 0.808
28.28951 | 289.7397 | 397.1152 | 243.5683 | 0.808
28.32749 | 290.7397 | 397.9075 | 243.7205 | 0.808
28.36548 | 289.7397 | 396.8329 | 243.8728 | 0.808
28.40166 | 290.7397 | 397.8947 | 243.7205 | 0.808
28.43964 | 289.7397 | 396.9527 | 243.7205 | 0.808
28.47581 | 289.7397 | 396.7489 | 243.7205 | 0.808
28.5138 | 290.7397 | 397.4093 | 244.025 | 0.808
28.54997 | 289.7397 | 396.4709 | 243.8728 | 0.808
28.58796 | 289.7397 | 396.5287 | 243.8728 | 0.808
28.62594 | 289.7397 | 396.5864 | 243.8728 | 0.808
28.66393 | 289.7397 | 396.5118 | 243.7205 | 0.808
28.70191 | 289.7397 | 396.0411 | 243.7205 | 0.808
28.7399 | 289.7397 | 396.0988 | 243.7205 | 0.808
28.77788 | 289.7397 | 396.1563 | 243.7205 | 0.808
28.81587 | 289.7397 | 396.0819 | 243.8728 | 0.808
28.85386 | 290.7397 | 396.7442 | 244.025 | 0.808
28.89184 | 289.7397 | 395.8016 | 244.025 | 0.808
28.92801 | 290.7397 | 396.8624 | 244.025 | 0.808
28.96781 | 289.7397 | 395.6531 | 244.025 | 0.808
29.00398 | 289.7397 | 395.4511 | 244.3294 | 0.808
29.04196 | 289.7397 | 395.2458 | 244.1772 | 0.808
29.07995 | 289.7397 | 395.5653 | 244.1772 | 0.808
29.11794 | 290.7397 | 396.36 | 244.1772 | 0.808
29.15411 | 290.7397 | 396.0275 | 244.4816 | 0.808
29.1921 | 290.7397 | 395.9536 | 244.6339 | 0.808
29.23008 | 289.7397 | 395.2721 | 244.4816 | 0.808
29.26626 | 289.7397 | 394.9401 | 244.4816 | 0.808
29.30424 | 289.7397 | 394.9968 | 244.4816 | 0.808
29.34042 | 289.7397 | 394.7958 | 244.3294 | 0.808
29.3784 | 289.7397 | 394.8524 | 244.3294 | 0.808
29.41458 | 289.7397 | 394.6516 | 244.4816 | 0.808
29.45256 | 289.7397 | 394.5778 | 244.6339 | 0.808
29.49236 | 289.7397 | 394.3704 | 244.6339 | 0.808
29.53034 | 289.7397 | 394.1667 | 244.6339 | 0.808
29.56651 | 289.7397 | 394.0966 | 244.9384 | 0.808
29.60269 | 289.7397 | 394.0266 | 244.9384 | 0.808
29.63887 | 289.7397 | 393.9566 | 244.7861 | 0.808
29.67505 | 290.7397 | 394.8866 | 244.7861 | 0.808
29.71122 | 290.7397 | 394.687 | 245.2428 | 0.808
29.74921 | 289.7397 | 393.7432 | 244.9384 | 0.808
29.78538 | 289.7397 | 393.8027 | 245.0906 | 0.808
29.82156 | 289.7397 | 393.862 | 244.9384 | 0.808
29.85773 | 290.7397 | 394.792 | 245.0906 | 0.808
29.89571 | 290.7397 | 394.7185 | 244.7861 | 0.808
29.93189 | 289.7397 | 393.3903 | 245.0906 | 0.808
29.96807 | 289.7397 | 393.3205 | 245.0906 | 0.808
30.00606 | 289.7397 | 393.2472 | 245.0906 | 0.808
30.04223 | 289.7397 | 393.0486 | 244.9384 | 0.808
30.08021 | 289.7397 | 393.1042 | 244.9384 | 0.808
30.11639 | 289.7397 | 393.0345 | 244.9384 | 0.808
30.15618 | 290.7397 | 393.9578 | 245.0906 | 0.808
30.19236 | 289.7397 | 392.8881 | 244.9384 | 0.808
30.23035 | 289.7397 | 392.9434 | 245.0906 | 0.808
30.26652 | 289.7397 | 392.6171 | 245.2428 | 0.808
30.30451 | 289.7397 | 392.6723 | 245.0906 | 0.808
30.34068 | 289.7397 | 392.4746 | 245.0906 | 0.808
30.37686 | 290.7397 | 393.4051 | 245.2428 | 0.808
30.41303 | 289.7397 | 392.2077 | 245.2428 | 0.808
30.44921 | 289.7397 | 392.2662 | 245.2428 | 0.808
30.48538 | 289.7397 | 392.3246 | 245.395 | 0.808
30.52156 | 290.7397 | 393.2551 | 245.2428 | 0.808
30.55955 | 289.7397 | 392.0546 | 245.2428 | 0.808
30.59753 | 289.7397 | 391.9818 | 245.2428 | 0.808
30.63551 | 289.7397 | 391.909 | 245.395 | 0.808
30.6735 | 289.7397 | 391.5816 | 245.2428 | 0.808
30.70967 | 289.7397 | 391.6397 | 245.395 | 0.808
30.74766 | 289.7397 | 391.6943 | 245.2428 | 0.808
30.78565 | 289.7397 | 391.3675 | 245.2428 | 0.808
30.82363 | 289.7397 | 391.5489 | 245.2428 | 0.808
30.8598 | 289.7397 | 391.0991 | 245.395 | 0.808
30.89779 | 289.7397 | 391.0268 | 245.5473 | 0.808
30.93396 | 289.7397 | 391.3379 | 245.5473 | 0.808
30.97195 | 289.7397 | 390.8856 | 245.395 | 0.808
31.00812 | 289.7397 | 390.9433 | 245.5473 | 0.808
31.04611 | 289.7397 | 391.1237 | 245.5473 | 0.808
31.08409 | 289.7397 | 390.6723 | 245.8518 | 0.808
31.12027 | 289.7397 | 390.8559 | 245.6995 | 0.808
31.15464 | 289.7397 | 390.5382 | 245.8518 | 0.808

## Test 12
Test 12 on Impala Tailings
Laboratory mix 30/53
Test type: Consolidated Drained
Filename: | 16_FC30_0p84_160_WF_CD.xlsx
εa (%) | σ3 (kPa) | σ1 (kPa) | PWP (kPa) | e (--)
0 | 165.55761 | 165.55761 | 0 | 0.8337197
0.03816392 | 165.43161 | 166.4513 | 0 | 0.8336754
0.07528519 | 165.32596 | 166.9314 | 0 | 0.8336622
0.1126076 | 165.45207 | 167.2799 | 0 | 0.8336611
0.1494484 | 165.62867 | 169.4358 | 0 | 0.8335894
0.1866102 | 165.54891 | 171.4027 | 0 | 0.8335682
0.2239724 | 165.49179 | 173.1115 | 0 | 0.8335428
0.2610534 | 165.6254 | 175.3436 | 0 | 0.8334356
0.2985357 | 165.54945 | 176.821 | 0 | 0.8333869
0.3358979 | 165.45577 | 178.2236 | 0 | 0.8333155
0.3735405 | 165.49189 | 180.0185 | 0 | 0.8332316
0.4116642 | 165.62594 | 181.2286 | 0 | 0.8331434
0.4493871 | 165.53705 | 182.2976 | 0 | 0.8331032
0.4874708 | 165.623 | 184.3467 | 0 | 0.8329136
0.5252341 | 165.60113 | 184.5641 | 0 | 0.8328853
0.5635182 | 165.20683 | 185.8381 | 0 | 0.8327452
0.601321 | 165.28767 | 186.2403 | 0 | 0.8326908
0.6388837 | 165.41061 | 188.1391 | 0 | 0.8326147
0.6772878 | 165.36611 | 188.8714 | 0 | 0.8325305
0.7146901 | 165.45686 | 189.8914 | 0 | 0.832408
0.7531344 | 165.31998 | 191.2902 | 0 | 0.8323318
0.7906569 | 165.41496 | 191.648 | 0 | 0.8322584
0.8284999 | 165.43292 | 192.7984 | 0 | 0.8322061
0.8672651 | 165.49647 | 193.9242 | 0 | 0.8321085
0.9047484 | 165.39484 | 193.7116 | 0 | 0.8320019
0.9433932 | 165.43977 | 195.8245 | 0 | 0.8318862
0.9809558 | 165.32955 | 196.4017 | 0 | 0.8317957
1.018919 | 165.24468 | 198.2841 | 0 | 0.8317326
1.056843 | 165.11619 | 198.221 | 0 | 0.8316396
1.095287 | 165.04176 | 199.8633 | 0 | 0.831548
1.133491 | 165.06408 | 199.5501 | 0 | 0.8314909
1.170893 | 165.16341 | 200.181 | 0 | 0.8314372
1.209618 | 164.75082 | 202.4565 | 0 | 0.8313586
1.246579 | 164.9273 | 219.2119 | 0 | 0.8310231
1.284182 | 164.62231 | 234.8054 | 0 | 0.8305436
1.321905 | 164.86746 | 248.2458 | 0 | 0.830132
1.359187 | 164.6889 | 259.6484 | 0 | 0.8297155
1.397511 | 164.37261 | 269.673 | 0 | 0.8292349
1.434513 | 164.52864 | 279.0778 | 0 | 0.8288249
1.472877 | 164.73309 | 287.863 | 0 | 0.8284331
1.51076 | 164.73549 | 296.1835 | 0 | 0.8280002
1.548603 | 164.66455 | 304.0219 | 0 | 0.8276436
1.586847 | 164.88236 | 311.8159 | 0 | 0.8272578
1.624249 | 164.63288 | 319.0071 | 0 | 0.8268134
1.661972 | 164.3663 | 325.4156 | 0 | 0.8264523
1.700216 | 164.61916 | 332.6191 | 0 | 0.8261492
1.73814 | 164.44498 | 338.8534 | 0 | 0.8257447
1.775983 | 164.33073 | 344.8662 | 0 | 0.8253774
1.813745 | 164.3108 | 350.8877 | 0 | 0.8250034
1.85215 | 164.3266 | 356.8378 | 0 | 0.824679
1.890033 | 164.10974 | 361.9805 | 0 | 0.824336
1.928237 | 164.30179 | 367.658 | 0 | 0.8240422
1.966401 | 164.23475 | 372.8197 | 0 | 0.8236884
2.004083 | 164.21028 | 377.7462 | 0 | 0.8233557
2.04285 | 164.39873 | 382.8264 | 0 | 0.8229986
2.080653 | 164.26838 | 387.2502 | 0 | 0.8227228
2.118295 | 163.9042 | 391.8118 | 0 | 0.822389
2.155898 | 163.98429 | 396.1103 | 0 | 0.8221295
2.194022 | 164.13543 | 400.6572 | 0 | 0.8218221
2.231824 | 164.02553 | 404.8159 | 0 | 0.8215326
2.269788 | 164.24216 | 408.9381 | 0 | 0.8212829
2.308393 | 164.15631 | 412.734 | 0 | 0.8209643
2.345955 | 164.00278 | 416.2268 | 0 | 0.8206838
2.383678 | 164.05557 | 420.0562 | 0 | 0.8204153
2.421802 | 164.17024 | 423.7742 | 0 | 0.8201864
2.459525 | 163.99224 | 426.9914 | 0 | 0.8198831
2.497769 | 163.86776 | 430.1581 | 0 | 0.8197009
2.536374 | 163.99929 | 433.5086 | 0 | 0.819425
2.573375 | 163.88506 | 436.7698 | 0 | 0.819215
2.61202 | 163.77974 | 439.6267 | 0 | 0.8189847
2.650104 | 163.9807 | 443.1474 | 0 | 0.818716
2.688868 | 163.80411 | 445.8653 | 0 | 0.8185335
2.726591 | 163.76973 | 448.6727 | 0 | 0.8182658
2.765477 | 163.84012 | 451.5772 | 0 | 0.8180837
2.804001 | 163.64079 | 454.0158 | 0 | 0.8178536
2.842526 | 163.67594 | 457.0166 | 0 | 0.8176691
2.881332 | 163.72218 | 459.4182 | 0 | 0.8174759
2.919696 | 163.49988 | 461.9319 | 0 | 0.8172634
2.957298 | 163.64839 | 464.3421 | 0 | 0.8170686
2.995863 | 163.66092 | 466.8291 | 0 | 0.8168524
3.034147 | 163.6324 | 469.2062 | 0 | 0.8166377
3.072672 | 163.54155 | 471.3087 | 0 | 0.8164639
3.110715 | 163.47399 | 473.5278 | 0 | 0.8162953
3.1494 | 163.58497 | 475.7922 | 0 | 0.8161651
3.187404 | 163.37225 | 477.579 | 0 | 0.8159979
3.225889 | 163.9078 | 480.5218 | 0 | 0.8157797
3.263852 | 163.50772 | 481.6858 | 0 | 0.8156206
3.302177 | 163.45462 | 483.8626 | 0 | 0.8154739
3.340982 | 163.573 | 485.8006 | 0 | 0.815343
3.378584 | 163.45844 | 487.3925 | 0 | 0.8151931
3.41727 | 163.57867 | 489.2214 | 0 | 0.8149899
3.456075 | 163.36203 | 490.7904 | 0 | 0.8148668
3.494158 | 162.93444 | 492.2844 | 0 | 0.8147421
3.532162 | 163.4097 | 494.5715 | 0 | 0.8145493
3.570726 | 163.44821 | 496.1134 | 0 | 0.8144075
3.60873 | 163.35442 | 497.5868 | 0 | 0.8142887
3.646934 | 163.44418 | 483.6267 | 0 | 0.8140273
3.684416 | 163.23048 | 496.6929 | 0 | 0.8138306
3.723382 | 163.14595 | 500.6826 | 0 | 0.8136894
3.761024 | 163.16824 | 502.6462 | 0 | 0.813547
3.799309 | 163.18326 | 503.9081 | 0 | 0.81345
3.837633 | 163.19609 | 505.5586 | 0 | 0.8133226
3.875316 | 163.07793 | 507.0773 | 0 | 0.8131371
3.91364 | 163.17456 | 508.2977 | 0 | 0.8130308
3.951643 | 163.28433 | 509.7979 | 0 | 0.8129247
3.989927 | 163.20372 | 510.9432 | 0 | 0.8127589
4.027249 | 163.07728 | 512.1041 | 0 | 0.8126393
4.065934 | 163.28173 | 513.7054 | 0 | 0.8125261
4.104779 | 163.19566 | 514.6109 | 0 | 0.8124349
4.142382 | 163.1478 | 515.9871 | 0 | 0.8123331
4.180747 | 163.18414 | 517.0589 | 0 | 0.8122205
4.218389 | 163.01711 | 518.1656 | 0 | 0.8120569
4.256833 | 163.02854 | 519.2067 | 0 | 0.8119592
4.294797 | 163.11733 | 520.3927 | 0 | 0.8118614
4.333441 | 163.36574 | 521.7449 | 0 | 0.8117721
4.371045 | 163.35789 | 522.4957 | 0 | 0.8116433
4.40957 | 163.29043 | 523.5483 | 0 | 0.8115293
4.449137 | 163.14137 | 524.4831 | 0 | 0.8114295
4.486619 | 163.23471 | 525.5686 | 0 | 0.8113097
4.524422 | 163.30067 | 526.4657 | 0 | 0.8112543
4.562024 | 163.07065 | 526.8897 | 0 | 0.8111602
4.600549 | 163.19229 | 528.372 | 0 | 0.8110663
4.638873 | 163.18435 | 528.9184 | 0 | 0.8109132
4.677158 | 163.26378 | 530.0567 | 0 | 0.8108706
4.715842 | 163.23072 | 530.75 | 0 | 0.8107604
4.753926 | 163.19818 | 531.528 | 0 | 0.8107016
4.792611 | 163.05117 | 532.2196 | 0 | 0.8105482
4.831056 | 163.15552 | 533.2581 | 0 | 0.810444
4.8693 | 163.00516 | 533.6313 | 0 | 0.8104188
4.907864 | 163.07532 | 534.6345 | 0 | 0.8103061
4.945547 | 163.2789 | 535.4373 | 0 | 0.8102388
4.984553 | 163.14235 | 536.0861 | 0 | 0.8101198
5.022957 | 163.0182 | 536.4098 | 0 | 0.8100589
5.061121 | 163.13768 | 537.2936 | 0 | 0.809929
5.099605 | 162.92824 | 537.6398 | 0 | 0.8099083
5.13805 | 163.04943 | 538.5919 | 0 | 0.809756
5.176655 | 163.06239 | 539.1132 | 0 | 0.8096991
5.214579 | 163.03431 | 539.7916 | 0 | 0.8096478
5.253023 | 162.92083 | 540.2783 | 0 | 0.8095229
5.291949 | 162.84227 | 540.746 | 0 | 0.8094514
5.329712 | 162.79711 | 541.2276 | 0 | 0.8094399
5.368837 | 162.96815 | 542.1569 | 0 | 0.8093405
5.407162 | 162.96228 | 542.4927 | 0 | 0.8092545
5.445686 | 162.94095 | 543.124 | 0 | 0.8091691
5.484331 | 162.89678 | 543.6259 | 0 | 0.8091497
5.522776 | 163.09339 | 544.6901 | 0 | 0.8090274
5.561621 | 163.12309 | 545.1319 | 0 | 0.8089504
5.599625 | 163.09088 | 545.5292 | 0 | 0.8088736
5.63839 | 162.83107 | 545.8355 | 0 | 0.8088019
5.676914 | 162.89178 | 546.3173 | 0 | 0.8087432
5.714757 | 162.84847 | 546.7108 | 0 | 0.808688
5.754043 | 162.97469 | 547.3112 | 0 | 0.8085969
5.791887 | 163.0787 | 547.8188 | 0 | 0.8085693
5.830812 | 163.01146 | 548.4065 | 0 | 0.8084845
5.869577 | 162.96381 | 548.6009 | 0 | 0.808453
5.908022 | 162.96924 | 549.2558 | 0 | 0.8083398
5.946708 | 162.94736 | 549.4879 | 0 | 0.80831
5.984911 | 162.87796 | 549.9317 | 0 | 0.8082287
6.023476 | 162.83628 | 550.193 | 0 | 0.8081493
6.06164 | 162.89156 | 550.6841 | 0 | 0.8081221
6.101007 | 162.91908 | 551.2042 | 0 | 0.8080346
6.13901 | 162.78188 | 551.1313 | 0 | 0.8079925
6.177374 | 162.96891 | 551.7838 | 0 | 0.807933
6.215939 | 162.99123 | 552.1464 | 0 | 0.8079082
6.254463 | 163.02679 | 552.5386 | 0 | 0.8078048
6.293229 | 163.04802 | 553.1239 | 0 | 0.8077458
6.331272 | 162.87448 | 552.9736 | 0 | 0.8077047
6.370117 | 162.79331 | 553.4546 | 0 | 0.8076456
6.408322 | 162.9674 | 553.7131 | 0 | 0.8076111
6.447127 | 162.99808 | 554.3024 | 0 | 0.8075635
6.486493 | 162.8376 | 554.4577 | 0 | 0.8074911
6.524296 | 162.93247 | 554.7916 | 0 | 0.8074002
6.562821 | 162.79558 | 555.0211 | 0 | 0.8073496
6.601105 | 163.13246 | 555.5003 | 0 | 0.807332
6.639429 | 162.64185 | 555.2855 | 0 | 0.8072867
6.678034 | 162.6622 | 555.2441 | 0 | 0.8072529
6.716478 | 162.76491 | 555.8515 | 0 | 0.8071481
6.754883 | 162.72584 | 556.2244 | 0 | 0.807115
6.792886 | 162.91428 | 556.497 | 0 | 0.8070689
6.83101 | 162.60246 | 556.3024 | 0 | 0.8070422
6.869735 | 162.80581 | 556.4618 | 0 | 0.8069756
6.908059 | 162.60105 | 556.7502 | 0 | 0.8069137
6.946704 | 162.72662 | 557.046 | 0 | 0.8069173
6.984708 | 162.84031 | 557.3132 | 0 | 0.8068385
7.022871 | 162.53576 | 557.3157 | 0 | 0.8067501
7.060876 | 162.79254 | 557.6924 | 0 | 0.8067632
7.098759 | 162.61703 | 557.9415 | 0 | 0.8067229
7.137364 | 162.90135 | 558.3089 | 0 | 0.8066511
7.175287 | 162.48058 | 558.2223 | 0 | 0.806611
7.214012 | 162.60061 | 558.3888 | 0 | 0.8065834
7.252456 | 162.90026 | 558.9251 | 0 | 0.8065062
7.291422 | 162.74302 | 559.2288 | 0 | 0.8064885
7.329907 | 162.73585 | 559.2573 | 0 | 0.8063969
7.368231 | 162.64946 | 559.2325 | 0 | 0.8063632
7.407076 | 162.68645 | 559.5393 | 0 | 0.8063468
7.445361 | 162.60626 | 559.7038 | 0 | 0.8062849
7.484006 | 162.80191 | 560.1998 | 0 | 0.8062456
7.522089 | 162.55185 | 559.7736 | 0 | 0.8062009
7.560574 | 162.67264 | 560.3731 | 0 | 0.8062133
7.599258 | 162.80398 | 560.668 | 0 | 0.8060994
7.636941 | 162.50051 | 560.3613 | 0 | 0.8060813
7.675145 | 162.63815 | 560.7813 | 0 | 0.8060686
7.71367 | 162.95336 | 560.9636 | 0 | 0.8060404
7.751833 | 163.08022 | 561.5621 | 0 | 0.8060239
7.790318 | 162.74738 | 561.3628 | 0 | 0.8059292
7.82748 | 162.74402 | 561.3344 | 0 | 0.8059043
7.866727 | 162.66438 | 561.5984 | 0 | 0.8059162
7.904129 | 162.86055 | 561.662 | 0 | 0.805857
7.942172 | 162.60801 | 561.6017 | 0 | 0.8057882
7.980337 | 162.50376 | 561.7266 | 0 | 0.8057167
8.018099 | 162.68395 | 561.9465 | 0 | 0.8057174
8.056423 | 162.66187 | 562.2981 | 0 | 0.8056658
8.094306 | 162.59658 | 562.2558 | 0 | 0.8056223
8.131629 | 162.6325 | 561.9971 | 0 | 0.8056133
8.169712 | 162.62901 | 562.0648 | 0 | 0.8055721
8.207435 | 162.58299 | 562.3876 | 0 | 0.8055514
8.245639 | 162.65871 | 562.7139 | 0 | 0.8054836
8.282721 | 162.70594 | 562.7139 | 0 | 0.8054358
8.320724 | 162.41173 | 562.4221 | 0 | 0.8054186
8.358326 | 162.64969 | 562.8299 | 0 | 0.8053892
8.396089 | 162.42107 | 562.6007 | 0 | 0.8053346
8.433571 | 162.37374 | 562.3627 | 0 | 0.8053564
8.471134 | 162.49691 | 562.8926 | 0 | 0.8052682
8.508777 | 162.61759 | 563.0491 | 0 | 0.8052181
8.54642 | 162.35927 | 562.7696 | 0 | 0.8051993
8.583822 | 162.36938 | 562.6702 | 0 | 0.8051919
8.621626 | 162.64653 | 562.9086 | 0 | 0.8051907
8.658707 | 162.30096 | 562.9188 | 0 | 0.8051113
8.69659 | 162.43467 | 563.196 | 0 | 0.8051234
8.733832 | 162.3991 | 563.3596 | 0 | 0.8050701
8.771435 | 162.19858 | 562.8628 | 0 | 0.8050556
8.808917 | 162.17018 | 562.8868 | 0 | 0.8049829
8.845998 | 162.43719 | 563.196 | 0 | 0.8049667
8.883441 | 162.26625 | 563.0426 | 0 | 0.804939
8.920442 | 162.53902 | 563.2783 | 0 | 0.8049455
8.958005 | 162.51912 | 563.4061 | 0 | 0.8049387
8.995166 | 162.16974 | 562.9914 | 0 | 0.8048992
9.032648 | 162.39542 | 563.3 | 0 | 0.8048501
9.070371 | 162.46091 | 563.3288 | 0 | 0.804775
9.107172 | 162.36069 | 563.3469 | 0 | 0.8047508
9.144734 | 162.39073 | 563.2524 | 0 | 0.8047409
9.181535 | 162.51107 | 563.3581 | 0 | 0.8047579
9.219017 | 162.42652 | 563.5843 | 0 | 0.8046767
9.256339 | 162.14635 | 562.9057 | 0 | 0.8046296
9.293301 | 162.40379 | 563.4243 | 0 | 0.8046726
9.330943 | 162.37603 | 563.3329 | 0 | 0.8046048
9.367503 | 162.63075 | 563.4181 | 0 | 0.804602
9.404706 | 162.45862 | 563.3075 | 0 | 0.8045915
9.441908 | 162.29487 | 562.9656 | 0 | 0.8045537
9.480152 | 162.52814 | 563.2395 | 0 | 0.8044955
9.517995 | 162.50389 | 563.2034 | 0 | 0.8044626
9.555598 | 162.1174 | 562.6587 | 0 | 0.8044325
9.593401 | 162.20869 | 562.8829 | 0 | 0.8044654
9.630803 | 162.32718 | 562.9386 | 0 | 0.8044523
9.668766 | 162.4547 | 563.5129 | 0 | 0.8043866
9.706489 | 162.64946 | 563.585 | 0 | 0.8043559
9.744011 | 162.44785 | 563.4201 | 0 | 0.8043283
9.782095 | 162.51912 | 563.2804 | 0 | 0.8043536
9.819657 | 162.59582 | 563.4074 | 0 | 0.8042626
9.856939 | 162.44327 | 563.3307 | 0 | 0.8042278
9.894421 | 162.4904 | 563.0987 | 0 | 0.8041922
9.931984 | 162.65686 | 563.3964 | 0 | 0.8041733
9.969386 | 162.1593 | 562.6551 | 0 | 0.8042002
10.00691 | 162.43469 | 563.0331 | 0 | 0.8041443
10.04443 | 162.54784 | 562.974 | 0 | 0.8041198
10.08191 | 162.46244 | 562.8771 | 0 | 0.8040845
10.11996 | 162.57536 | 562.8594 | 0 | 0.8040758
10.15716 | 162.57091 | 562.7743 | 0 | 0.8040852
10.1946 | 162.56339 | 562.6383 | 0 | 0.8040287
10.23257 | 162.29694 | 562.3229 | 0 | 0.8040365
10.26965 | 162.63086 | 562.3955 | 0 | 0.8040423
10.30737 | 162.36971 | 562.2033 | 0 | 0.8039615
10.34497 | 162.41434 | 562.0388 | 0 | 0.8039906
10.38185 | 162.50922 | 562.2596 | 0 | 0.8039478
10.41966 | 162.39213 | 561.9149 | 0 | 0.8038903
10.45658 | 162.5684 | 562.148 | 0 | 0.8038842
10.4947 | 162.6845 | 562.1955 | 0 | 0.8039176
10.53138 | 162.36417 | 561.3995 | 0 | 0.8038665
10.56874 | 162.25373 | 561.5763 | 0 | 0.8038409
10.60611 | 162.57036 | 561.3164 | 0 | 0.803846
10.64315 | 162.41052 | 561.2475 | 0 | 0.8038428
10.68091 | 162.45829 | 561.2693 | 0 | 0.8038006
10.71731 | 162.51412 | 561.136 | 0 | 0.8037725
10.75475 | 162.19782 | 560.4966 | 0 | 0.8037224
10.79207 | 162.49094 | 560.7605 | 0 | 0.8037068
10.829 | 162.28976 | 560.2347 | 0 | 0.8037342
10.8664 | 162.3596 | 560.3292 | 0 | 0.8036894
10.903 | 162.36874 | 559.9229 | 0 | 0.8037024
10.94004 | 162.33133 | 560.069 | 0 | 0.803654
10.97704 | 162.91245 | 560.4474 | 0 | 0.8036709
11.01392 | 162.2063 | 559.8691 | 0 | 0.8036049
11.0514 | 162.19932 | 559.3555 | 0 | 0.803628
11.08861 | 162.43599 | 559.7502 | 0 | 0.8035776
11.12573 | 162.42771 | 559.3424 | 0 | 0.8036156
11.16321 | 162.59821 | 559.1842 | 0 | 0.8035939
11.20009 | 162.62499 | 559.0511 | 0 | 0.8035287
11.23729 | 162.59887 | 558.599 | 0 | 0.8035789
11.27429 | 162.51312 | 558.3884 | 0 | 0.8035149
11.31154 | 162.65861 | 558.2151 | 0 | 0.8035116
11.34922 | 162.65414 | 557.9091 | 0 | 0.8034727
11.38594 | 162.43653 | 557.4536 | 0 | 0.803444
11.42298 | 162.44394 | 557.1317 | 0 | 0.8034432
11.45994 | 162.63673 | 557.1665 | 0 | 0.8034236
11.49677 | 162.49626 | 556.5398 | 0 | 0.8034405
11.53355 | 162.55067 | 556.3847 | 0 | 0.8033906
11.57081 | 162.58733 | 556.1933 | 0 | 0.8034122
11.60774 | 162.42662 | 555.5614 | 0 | 0.8033612
11.64481 | 162.57254 | 555.5144 | 0 | 0.8033374
11.68215 | 162.56601 | 554.9378 | 0 | 0.8034042
11.71894 | 162.38594 | 554.7106 | 0 | 0.8033185
11.75649 | 162.67145 | 554.7191 | 0 | 0.8033423
11.79338 | 162.41912 | 554.17 | 0 | 0.8033131
11.83007 | 162.30194 | 553.7852 | 0 | 0.8033186
11.86774 | 162.45426 | 553.3459 | 0 | 0.8032645
11.90474 | 162.66807 | 553.3932 | 0 | 0.8032879
11.9421 | 162.31403 | 552.5201 | 0 | 0.8032931
11.97872 | 162.42685 | 552.4753 | 0 | 0.8032329
12.01628 | 162.32197 | 552.0218 | 0 | 0.8032654
12.05296 | 162.33556 | 551.6519 | 0 | 0.8032674
12.08967 | 162.36068 | 551.3964 | 0 | 0.8032297
12.12713 | 162.15788 | 550.7745 | 0 | 0.8032669
12.16343 | 162.44032 | 550.488 | 0 | 0.8032147
12.20097 | 162.43708 | 550.3856 | 0 | 0.8031872
12.23722 | 162.38899 | 549.4539 | 0 | 0.8031286
12.27387 | 162.32347 | 549.0792 | 0 | 0.803176
12.31076 | 162.49768 | 548.5427 | 0 | 0.8031192
12.34697 | 162.48265 | 548.1827 | 0 | 0.8031306
12.38401 | 162.45254 | 547.736 | 0 | 0.8031246
12.42051 | 162.34262 | 547.185 | 0 | 0.8030858
12.45768 | 162.2014 | 546.7376 | 0 | 0.8030554
12.49418 | 162.44949 | 546.6101 | 0 | 0.8030416
12.53025 | 162.15092 | 545.7208 | 0 | 0.8030633
12.56716 | 162.45471 | 545.7572 | 0 | 0.8030811
12.60322 | 162.50671 | 545.3987 | 0 | 0.8030283
12.63995 | 162.26788 | 544.8991 | 0 | 0.8030221
12.67647 | 162.49626 | 544.6203 | 0 | 0.803029
12.71304 | 162.53848 | 544.6716 | 0 | 0.8029669
12.74976 | 162.5744 | 544.2195 | 0 | 0.8029898
12.78563 | 162.55436 | 543.9609 | 0 | 0.8029617
12.82263 | 162.24514 | 543.2834 | 0 | 0.8029644
12.85879 | 162.36308 | 542.6525 | 0 | 0.8029201
12.89545 | 162.36635 | 542.7329 | 0 | 0.8029746
12.93176 | 162.46601 | 542.208 | 0 | 0.8029472
12.96802 | 162.64924 | 542.3091 | 0 | 0.8029419
13.00462 | 162.66373 | 541.9421 | 0 | 0.8028586
13.04041 | 162.49388 | 541.605 | 0 | 0.8028851
13.07693 | 162.44242 | 541.2364 | 0 | 0.8028856
13.11322 | 162.41108 | 540.7366 | 0 | 0.8028421
13.14903 | 162.49408 | 540.6788 | 0 | 0.8028537
13.18594 | 162.40019 | 540.2039 | 0 | 0.8028193
13.22177 | 162.4622 | 539.9785 | 0 | 0.8028123
13.25806 | 162.4953 | 539.695 | 0 | 0.8028217
13.29427 | 162.54088 | 539.1778 | 0 | 0.8027963
13.3304 | 162.27375 | 538.4759 | 0 | 0.8028254
13.36706 | 162.18486 | 537.9245 | 0 | 0.8027529
13.40282 | 162.28431 | 537.5206 | 0 | 0.8027935
13.43936 | 162.39618 | 537.109 | 0 | 0.8027438
13.47496 | 162.22294 | 536.4301 | 0 | 0.8027481
13.51074 | 162.37092 | 536.3036 | 0 | 0.8027455
13.54755 | 162.26047 | 535.4486 | 0 | 0.8027597
13.58394 | 162.24852 | 534.813 | 0 | 0.8027064
13.62054 | 162.05636 | 533.7648 | 0 | 0.8027165
13.65603 | 162.2829 | 533.5098 | 0 | 0.8027303
13.69298 | 162.30727 | 533.1895 | 0 | 0.8026518
13.72905 | 162.57624 | 533.1902 | 0 | 0.8026754
13.76558 | 162.49387 | 532.7092 | 0 | 0.8026501
13.80222 | 162.32675 | 532.3405 | 0 | 0.8026128
13.83855 | 162.23819 | 531.881 | 0 | 0.8026287
13.87559 | 162.56448 | 532.0336 | 0 | 0.8025561
13.91148 | 162.53957 | 531.5034 | 0 | 0.802628
13.94803 | 162.29715 | 531.0402 | 0 | 0.802578
13.98497 | 162.58897 | 530.9633 | 0 | 0.8025689
14.02163 | 162.40508 | 530.7486 | 0 | 0.8025366
14.05736 | 162.14993 | 530.2811 | 0 | 0.8025261
14.09353 | 162.10577 | 529.9757 | 0 | 0.802519
14.13117 | 162.27266 | 530.3909 | 0 | 0.8024864
14.16678 | 162.21392 | 530.032 | 0 | 0.8024629
14.20337 | 162.51814 | 530.348 | 0 | 0.8024452
14.24016 | 162.50104 | 529.9137 | 0 | 0.8024592
14.27661 | 162.51715 | 530.4102 | 0 | 0.80249
14.31347 | 162.44948 | 530.1459 | 0 | 0.8024798
14.34934 | 162.53271 | 530.2586 | 0 | 0.8023935
14.38588 | 162.35352 | 529.9546 | 0 | 0.8023739
14.42237 | 162.37015 | 529.8722 | 0 | 0.8023972
14.45889 | 162.41182 | 529.7763 | 0 | 0.8023856
14.49583 | 162.11468 | 529.3805 | 0 | 0.8023928
14.53226 | 162.30498 | 529.4974 | 0 | 0.8023461
14.56917 | 162.45068 | 529.3049 | 0 | 0.8023062
14.60606 | 162.4323 | 529.2489 | 0 | 0.8023482
14.64301 | 162.21544 | 529.0676 | 0 | 0.802306
14.67962 | 162.43359 | 529.101 | 0 | 0.8023002
14.7161 | 162.30825 | 529.2214 | 0 | 0.8022919
14.75325 | 162.60323 | 529.3709 | 0 | 0.802298
14.78989 | 162.68549 | 529.0663 | 0 | 0.8022854
14.82672 | 162.51432 | 528.8407 | 0 | 0.8022418
14.86329 | 162.54012 | 528.732 | 0 | 0.8022113
14.89965 | 162.4743 | 528.4843 | 0 | 0.8022535
14.93719 | 162.43631 | 528.3558 | 0 | 0.8022546
14.97335 | 162.18237 | 528.0235 | 0 | 0.8022357
15.01087 | 162.1012 | 527.6644 | 0 | 0.8022187
15.04762 | 162.51377 | 528.1776 | 0 | 0.8021864
15.08406 | 162.38377 | 527.6329 | 0 | 0.8021558
15.12087 | 162.27017 | 527.4674 | 0 | 0.802153
15.15775 | 162.31772 | 527.5011 | 0 | 0.802126
15.19486 | 162.43925 | 527.7257 | 0 | 0.8021221
15.23151 | 162.24318 | 527.4839 | 0 | 0.8020916
15.26843 | 162.3978 | 527.4578 | 0 | 0.8021102
15.30571 | 162.25297 | 527.3334 | 0 | 0.8020645
15.34231 | 162.18759 | 527.2434 | 0 | 0.8020943
15.37923 | 162.35427 | 527.3013 | 0 | 0.8020884
15.41618 | 162.3904 | 527.1272 | 0 | 0.8020856
15.45334 | 162.22501 | 527.1366 | 0 | 0.8020499
15.49045 | 162.1384 | 526.7978 | 0 | 0.8020284
15.52788 | 162.0544 | 526.6485 | 0 | 0.8020117
15.56501 | 162.27886 | 526.4871 | 0 | 0.8019905
15.60156 | 162.33056 | 526.2942 | 0 | 0.8020045
15.63902 | 162.31935 | 526.0997 | 0 | 0.8020202
15.67592 | 162.33861 | 526.019 | 0 | 0.802025
15.71301 | 162.39117 | 526.0369 | 0 | 0.8019203
15.75032 | 162.43316 | 525.8769 | 0 | 0.8019221
15.78676 | 162.63118 | 526.0367 | 0 | 0.8019087
15.82434 | 162.61377 | 525.9907 | 0 | 0.8019232
15.86119 | 162.46624 | 525.1875 | 0 | 0.8018786
15.89825 | 162.16105 | 525.0466 | 0 | 0.8018866
15.9353 | 162.2211 | 524.5684 | 0 | 0.8019171
15.97229 | 162.09509 | 524.3605 | 0 | 0.8018829
16.00966 | 162.21587 | 524.332 | 0 | 0.8018426
16.04563 | 162.24961 | 524.2514 | 0 | 0.8018351
16.08323 | 162.24091 | 523.9597 | 0 | 0.8017934
16.1201 | 162.15309 | 523.9719 | 0 | 0.8017913
16.15737 | 162.14309 | 523.8217 | 0 | 0.8018174
16.19521 | 162.29096 | 523.4836 | 0 | 0.8017916
16.23218 | 162.18377 | 523.5046 | 0 | 0.8017535
16.26943 | 162.08727 | 523.4309 | 0 | 0.8017916
16.3069 | 162.3226 | 523.4154 | 0 | 0.8017597
16.34431 | 162.2151 | 523.575 | 0 | 0.8017248
16.38185 | 162.28954 | 523.1909 | 0 | 0.8017394
16.41905 | 162.43956 | 523.4657 | 0 | 0.8017604
16.45679 | 162.21631 | 522.7338 | 0 | 0.8016915
16.49356 | 162.38235 | 522.4952 | 0 | 0.8017379
16.5311 | 162.31708 | 522.2961 | 0 | 0.8017238
16.56843 | 162.50464 | 522.2184 | 0 | 0.8017162
16.60573 | 162.35808 | 521.9597 | 0 | 0.8017104
16.64309 | 162.52728 | 521.4728 | 0 | 0.8016867
16.68015 | 162.20935 | 521.1654 | 0 | 0.8016775
16.71768 | 162.56306 | 520.7788 | 0 | 0.8016362
16.75463 | 162.38594 | 520.5459 | 0 | 0.8016347
16.79236 | 162.31412 | 520.3599 | 0 | 0.8016284
16.82946 | 162.31433 | 519.7044 | 0 | 0.8016199
16.86684 | 162.27135 | 519.1901 | 0 | 0.8016112
16.90462 | 162.29148 | 519.267 | 0 | 0.8016228
16.94167 | 162.25177 | 519.1849 | 0 | 0.8016054
16.97962 | 162.20837 | 518.8361 | 0 | 0.8015691
17.0167 | 162.40553 | 518.4718 | 0 | 0.8015895
17.05398 | 162.37832 | 518.284 | 0 | 0.8016131
17.09165 | 162.30803 | 518.2528 | 0 | 0.8015499
17.12857 | 162.44557 | 517.9665 | 0 | 0.8015423
17.16594 | 162.26526 | 517.9323 | 0 | 0.8015493
17.2029 | 162.41705 | 517.803 | 0 | 0.8015328
17.24057 | 162.32174 | 517.8316 | 0 | 0.8015313
17.27808 | 162.27529 | 517.3946 | 0 | 0.8015046
17.3149 | 162.29333 | 517.2485 | 0 | 0.801505
17.35278 | 162.04069 | 516.6151 | 0 | 0.8015303
17.39018 | 162.24808 | 516.7126 | 0 | 0.8014573
17.42775 | 162.23938 | 516.618 | 0 | 0.8014223
17.46527 | 162.08879 | 516.3307 | 0 | 0.8014273
17.50212 | 162.14536 | 516.0598 | 0 | 0.8014341
17.53985 | 161.99009 | 515.775 | 0 | 0.8013969
17.577 | 161.91634 | 515.4505 | 0 | 0.8013899
17.61426 | 162.09891 | 515.7992 | 0 | 0.8013969
17.65175 | 162.09172 | 515.6223 | 0 | 0.8014051
17.68873 | 162.00882 | 515.7422 | 0 | 0.8013402
17.72661 | 162.06106 | 515.6999 | 0 | 0.8013361
17.76363 | 162.07671 | 515.7581 | 0 | 0.8013166
17.80093 | 162.48344 | 515.9221 | 0 | 0.8013185
17.83811 | 162.47341 | 516.032 | 0 | 0.8013355
17.87537 | 162.18965 | 515.4395 | 0 | 0.8012913
17.91233 | 162.33948 | 514.9682 | 0 | 0.8012658
17.94933 | 162.31194 | 515.1513 | 0 | 0.801261
17.98678 | 162.28649 | 514.7355 | 0 | 0.8013025
18.02412 | 162.28344 | 514.7167 | 0 | 0.8012936
18.06105 | 162.67449 | 514.7667 | 0 | 0.8012642
18.09873 | 162.56112 | 514.4817 | 0 | 0.8012215
18.13595 | 162.35591 | 514.3581 | 0 | 0.8012635
18.17426 | 162.4263 | 514.3434 | 0 | 0.801195
18.21132 | 162.36602 | 514.2502 | 0 | 0.8011699
18.24971 | 162.26331 | 513.8143 | 0 | 0.8011671
18.28728 | 161.91959 | 513.2323 | 0 | 0.8011962
18.32502 | 162.18073 | 513.3969 | 0 | 0.8011485
18.36303 | 162.18115 | 513.1453 | 0 | 0.8011802
18.40078 | 162.23829 | 513.1332 | 0 | 0.8011554
18.43884 | 162.52216 | 513.2557 | 0 | 0.8011572
18.47657 | 162.29944 | 512.9419 | 0 | 0.8011893
18.51393 | 162.27681 | 512.8391 | 0 | 0.8011221
18.55201 | 162.43011 | 512.6046 | 0 | 0.8010873
18.58886 | 162.45221 | 512.4934 | 0 | 0.8010912
18.62708 | 162.42379 | 512.1541 | 0 | 0.8010941
18.66464 | 162.03394 | 511.4071 | 0 | 0.8010843
18.70204 | 162.23447 | 510.7559 | 0 | 0.8010673
18.73978 | 162.43718 | 511.1856 | 0 | 0.8010964
18.77733 | 162.47657 | 510.9814 | 0 | 0.8010495
18.81534 | 162.35078 | 510.18 | 0 | 0.8010391
18.85308 | 162.5573 | 509.8541 | 0 | 0.801064
18.89091 | 162.54794 | 509.8303 | 0 | 0.801027
18.92906 | 162.51443 | 509.1032 | 0 | 0.8010035
18.96636 | 162.43326 | 508.9611 | 0 | 0.8010059
19.00451 | 162.4127 | 508.8652 | 0 | 0.8010019
19.04205 | 162.40781 | 508.629 | 0 | 0.8010064
19.08049 | 162.42434 | 508.1973 | 0 | 0.8010187
19.11812 | 162.32153 | 508.1265 | 0 | 0.8009636
19.15639 | 162.37114 | 508.0002 | 0 | 0.800987
19.19387 | 162.23948 | 507.3673 | 0 | 0.8009798
19.23137 | 162.28019 | 507.8677 | 0 | 0.8009388
19.2696 | 162.34927 | 507.5184 | 0 | 0.80097
19.30713 | 162.08781 | 507.0717 | 0 | 0.8009556
19.3448 | 162.23229 | 507.0589 | 0 | 0.8008993
19.38262 | 162.30978 | 506.8534 | 0 | 0.800895
19.42007 | 162.19596 | 506.648 | 0 | 0.80094
19.45808 | 162.40911 | 506.4751 | 0 | 0.8008691
19.4956 | 162.2731 | 505.9931 | 0 | 0.8009323
19.53391 | 162.33479 | 506.0294 | 0 | 0.800878
19.57143 | 162.28812 | 505.9066 | 0 | 0.8008949
19.60976 | 162.37343 | 506.1132 | 0 | 0.8008336
19.64777 | 162.19585 | 505.2577 | 0 | 0.8008764
19.68569 | 162.45732 | 505.1794 | 0 | 0.8008442
19.72365 | 162.18084 | 504.6705 | 0 | 0.8008485
19.76122 | 162.34829 | 504.5677 | 0 | 0.8007915
19.79954 | 162.46374 | 504.6318 | 0 | 0.8008166
19.83726 | 162.29248 | 503.9826 | 0 | 0.8008107
19.87535 | 162.37026 | 504.0391 | 0 | 0.8007393
19.91351 | 162.22207 | 503.4345 | 0 | 0.800773
19.95111 | 162.12328 | 503.1607 | 0 | 0.800762
19.9894 | 162.05659 | 503.0975 | 0 | 0.8007169
20.02748 | 162.17432 | 503.058 | 0 | 0.8007611
20.06536 | 162.30858 | 502.7683 | 0 | 0.8007457
20.10389 | 162.09325 | 502.403 | 0 | 0.8006838
20.14165 | 162.34622 | 502.5672 | 0 | 0.8007037
20.18002 | 162.25319 | 501.9866 | 0 | 0.8006305
20.2179 | 162.18193 | 501.6053 | 0 | 0.8006726
20.25606 | 162.34209 | 501.6554 | 0 | 0.8006301
20.29415 | 162.11872 | 500.9266 | 0 | 0.8006105
20.33187 | 162.04843 | 500.8357 | 0 | 0.8005993
20.37024 | 162.17834 | 500.6853 | 0 | 0.8006355
20.40764 | 161.93743 | 500.0513 | 0 | 0.8005911
20.446 | 162.03929 | 499.7373 | 0 | 0.800585
20.48392 | 162.09902 | 499.5096 | 0 | 0.8005669
20.52169 | 162.11664 | 499.7326 | 0 | 0.8004975
20.55981 | 162.18041 | 499.59 | 0 | 0.8004783
20.59729 | 162.09479 | 499.3437 | 0 | 0.8005085
20.63574 | 162.41031 | 499.6104 | 0 | 0.8004585
20.67358 | 162.14395 | 499.1196 | 0 | 0.8004351
20.71191 | 162.01056 | 498.7787 | 0 | 0.8004707
20.75043 | 162.02982 | 498.6909 | 0 | 0.8004549
20.78799 | 161.80121 | 498.2551 | 0 | 0.8004032
20.827 | 161.99238 | 498.1441 | 0 | 0.8003785
20.86484 | 162.01882 | 497.4952 | 0 | 0.8003687
20.90341 | 162.1002 | 497.1517 | 0 | 0.8003631
20.94197 | 162.25994 | 496.837 | 0 | 0.8003525
20.98017 | 161.86281 | 496.2672 | 0 | 0.8003191
21.01926 | 162.12078 | 496.0144 | 0 | 0.8002719
21.05726 | 162.10371 | 495.5604 | 0 | 0.8002466

## Test 13
Test 13 on Impala Tailings
Laboratory mix 30/53
Test type: Consolidated Drained
Filename: | 20_FC30_0p86_290_WF_CD.xlsx
εa (%) | σ3 (kPa) | σ1 (kPa) | PWP (kPa) | e (--)
0 | 290.02212 | 290.02212 | 0 | 0.8288427
0.05166657 | 289.76393 | 292.071 | 0 | 0.8288557
0.1023244 | 289.60963 | 299.6604 | 0 | 0.828795
0.1527407 | 289.44241 | 304.2476 | 0 | 0.8287663
0.2033986 | 289.59048 | 307.4598 | 0 | 0.8286133
0.2532907 | 289.34514 | 311.0035 | 0 | 0.8285105
0.3042314 | 289.38365 | 313.1288 | 0 | 0.8284442
0.3549297 | 289.52696 | 315.1608 | 0 | 0.828311
0.4047409 | 289.46603 | 318.6088 | 0 | 0.828257
0.4558426 | 289.48974 | 319.7311 | 0 | 0.8281319
0.5061376 | 289.69507 | 321.3278 | 0 | 0.827984
0.5575217 | 289.63521 | 322.6838 | 0 | 0.8278893
0.6076554 | 289.56829 | 325.651 | 0 | 0.8277795
0.6586362 | 289.28117 | 326.6351 | 0 | 0.8276909
0.7104247 | 289.16016 | 327.2276 | 0 | 0.8275035
0.7610022 | 289.17813 | 329.7399 | 0 | 0.827401
0.8116201 | 289.21261 | 328.9525 | 0 | 0.8272882
0.8621167 | 289.31402 | 331.628 | 0 | 0.8271493
0.9125734 | 288.97968 | 333.2651 | 0 | 0.8270628
0.9637154 | 289.06789 | 335.5448 | 0 | 0.8269302
1.014737 | 289.14026 | 335.7226 | 0 | 0.8268383
1.065355 | 288.98085 | 338.4301 | 0 | 0.8267027
1.116941 | 288.80905 | 339.4716 | 0 | 0.8265446
1.167438 | 289.01732 | 366.5264 | 0 | 0.8261988
1.216926 | 288.97325 | 396.2721 | 0 | 0.8256865
1.267221 | 288.61397 | 419.7136 | 0 | 0.8250976
1.317395 | 288.51865 | 439.6654 | 0 | 0.8244817
1.368094 | 288.64237 | 457.1062 | 0 | 0.8238786
1.418994 | 288.55347 | 473.1076 | 0 | 0.8232247
1.470297 | 288.59668 | 488.3712 | 0 | 0.8226872
1.521399 | 288.21052 | 501.8405 | 0 | 0.8221253
1.57238 | 288.40778 | 515.3745 | 0 | 0.8215288
1.622635 | 288.3178 | 527.7979 | 0 | 0.8209316
1.6741 | 288.18723 | 539.676 | 0 | 0.8203821
1.724758 | 288.10726 | 550.8611 | 0 | 0.8197687
1.775456 | 288.37232 | 562.4374 | 0 | 0.8192409
1.826397 | 288.38113 | 573.095 | 0 | 0.8186457
1.877096 | 288.14741 | 583.2092 | 0 | 0.8181554
1.927956 | 288.25719 | 593.72 | 0 | 0.8176099
1.979461 | 287.73874 | 602.7281 | 0 | 0.8171161
2.030724 | 287.93393 | 611.8161 | 0 | 0.8165815
2.081907 | 287.82153 | 621.2106 | 0 | 0.8160991
2.133371 | 287.88617 | 629.7027 | 0 | 0.8156021
2.184473 | 287.83656 | 638.0609 | 0 | 0.8150998
2.235414 | 287.76767 | 646.1928 | 0 | 0.814635
2.286637 | 287.67889 | 654.3038 | 0 | 0.8141927
2.3379 | 287.8694 | 661.3359 | 0 | 0.8137139
2.389929 | 287.74896 | 668.9014 | 0 | 0.8132673
2.440466 | 287.7753 | 676.234 | 0 | 0.8128057
2.492738 | 287.46194 | 682.9835 | 0 | 0.812436
2.544203 | 287.5876 | 689.8249 | 0 | 0.8119506
2.595587 | 287.57923 | 696.1072 | 0 | 0.8115636
2.64685 | 287.56726 | 702.847 | 0 | 0.811103
2.69896 | 287.58651 | 708.7706 | 0 | 0.8107088
2.750788 | 287.58107 | 715.2051 | 0 | 0.8102782
2.802172 | 287.55834 | 721.0869 | 0 | 0.8099585
2.854403 | 287.34487 | 726.4684 | 0 | 0.8095127
2.906029 | 287.50894 | 732.1338 | 0 | 0.8091065
2.95818 | 287.22181 | 736.9876 | 0 | 0.8087403
3.009887 | 287.11571 | 742.1524 | 0 | 0.8083872
3.061393 | 287.29351 | 747.3846 | 0 | 0.8080619
3.113099 | 287.517 | 752.4625 | 0 | 0.807639
3.164927 | 287.17895 | 756.9805 | 0 | 0.8073413
3.215827 | 287.16435 | 761.505 | 0 | 0.8069602
3.267131 | 287.28752 | 766.0829 | 0 | 0.80661
3.319321 | 287.2565 | 770.8532 | 0 | 0.8062369
3.370423 | 287.2775 | 774.9954 | 0 | 0.8059317
3.421485 | 287.19841 | 779.1247 | 0 | 0.8056366
3.472869 | 287.07916 | 783.3325 | 0 | 0.8052746
3.524455 | 287.25944 | 787.3336 | 0 | 0.8050062
3.575597 | 287.10376 | 791.3777 | 0 | 0.8046817
3.627304 | 286.84273 | 794.6183 | 0 | 0.804307
3.678486 | 287.12846 | 798.8675 | 0 | 0.8040648
3.729588 | 286.98928 | 802.0596 | 0 | 0.8037048
3.780528 | 286.94685 | 805.7864 | 0 | 0.8034057
3.831348 | 286.80529 | 809.4846 | 0 | 0.8031287
3.88249 | 287.1092 | 813.125 | 0 | 0.8028426
3.933672 | 286.95709 | 816.2628 | 0 | 0.8025611
3.985097 | 287.02671 | 819.6966 | 0 | 0.8022798
4.035996 | 287.01203 | 822.9384 | 0 | 0.8019532
4.087058 | 286.78288 | 825.6486 | 0 | 0.801725
4.138603 | 286.95077 | 829.0169 | 0 | 0.8014946
4.1889 | 286.91639 | 831.7791 | 0 | 0.8011545
4.23988 | 287.01061 | 834.7348 | 0 | 0.8008796
4.290579 | 287.03205 | 837.765 | 0 | 0.8006436
4.341318 | 286.78178 | 840.3855 | 0 | 0.8003627
4.391331 | 286.69237 | 842.865 | 0 | 0.8001566
4.44219 | 287.06361 | 846.2892 | 0 | 0.7998635
4.49301 | 287.00419 | 848.7117 | 0 | 0.7996753
4.544354 | 286.93389 | 851.0626 | 0 | 0.7993986
4.596424 | 286.63099 | 853.2007 | 0 | 0.7991552
4.648009 | 286.56832 | 855.3869 | 0 | 0.7989309
4.699676 | 286.69638 | 858.1468 | 0 | 0.7987054
4.750979 | 286.8325 | 861.0971 | 0 | 0.7984488
4.802646 | 286.69138 | 862.9016 | 0 | 0.7982215
4.854151 | 286.30958 | 864.5729 | 0 | 0.7979859
4.905777 | 286.61228 | 867.0343 | 0 | 0.7977811
4.957283 | 286.50195 | 869.2115 | 0 | 0.7975816
5.009474 | 286.52513 | 871.2998 | 0 | 0.7973017
5.06114 | 286.62347 | 873.7362 | 0 | 0.7971253
5.112726 | 286.60868 | 875.5458 | 0 | 0.7968891
5.164271 | 286.58627 | 877.5512 | 0 | 0.7966717
5.215292 | 286.34799 | 879.444 | 0 | 0.7965076
5.267161 | 286.69583 | 881.7651 | 0 | 0.796267
5.318424 | 286.42503 | 883.492 | 0 | 0.79604
5.369888 | 286.46059 | 885.5601 | 0 | 0.7958526
5.42099 | 286.4075 | 887.3916 | 0 | 0.7956735
5.472818 | 286.29641 | 889.0628 | 0 | 0.7954948
5.524363 | 286.18347 | 890.9986 | 0 | 0.7953071
5.576191 | 286.38945 | 892.8097 | 0 | 0.7950502
5.627898 | 286.28544 | 894.8112 | 0 | 0.7948668
5.679524 | 286.10579 | 896.2161 | 0 | 0.7946595
5.731716 | 286.24299 | 897.9897 | 0 | 0.7945088
5.783624 | 286.515 | 900.0903 | 0 | 0.7942953
5.835896 | 286.38945 | 901.5936 | 0 | 0.7941092
5.88736 | 286.28052 | 903.031 | 0 | 0.7939485
5.939188 | 285.97619 | 904.2191 | 0 | 0.793775
5.991177 | 286.31545 | 906.3216 | 0 | 0.7936014
6.042481 | 286.3035 | 907.5498 | 0 | 0.7934366
6.093824 | 286.46213 | 909.3527 | 0 | 0.7932689
6.145169 | 286.30707 | 910.6324 | 0 | 0.7930566
6.196956 | 286.28792 | 912.0051 | 0 | 0.7929106
6.248905 | 286.15507 | 913.3837 | 0 | 0.7927845
6.30041 | 286.04464 | 914.6613 | 0 | 0.7926054
6.352237 | 286.00045 | 916.0396 | 0 | 0.7924979
6.403945 | 285.90766 | 917.3798 | 0 | 0.792209
6.455248 | 285.7179 | 918.707 | 0 | 0.7920557
6.506713 | 285.90123 | 920.1213 | 0 | 0.7918899
6.557896 | 285.98588 | 921.542 | 0 | 0.7917958
6.609643 | 285.91005 | 922.4575 | 0 | 0.7916257
6.660664 | 285.98534 | 923.755 | 0 | 0.7914784
6.712773 | 286.10687 | 925.1678 | 0 | 0.7912829
6.764481 | 286.31024 | 926.6183 | 0 | 0.7911795
6.81522 | 286.09719 | 927.384 | 0 | 0.7910135
6.867531 | 286.09979 | 928.9923 | 0 | 0.7908553
6.918553 | 286.07259 | 929.9125 | 0 | 0.7907215
6.969977 | 285.8922 | 930.795 | 0 | 0.7905735
7.021039 | 285.82638 | 932.3574 | 0 | 0.7904027
7.072705 | 285.93321 | 933.2147 | 0 | 0.7902789
7.123847 | 286.04998 | 934.6513 | 0 | 0.7901245
7.175554 | 285.8281 | 935.2716 | 0 | 0.7899501
7.227221 | 285.80972 | 936.6699 | 0 | 0.7898567
7.278484 | 285.9699 | 937.6054 | 0 | 0.7897265
7.330231 | 286.05236 | 938.971 | 0 | 0.7895609
7.381777 | 286.04018 | 940.0973 | 0 | 0.7893684
7.433161 | 286.03963 | 940.8933 | 0 | 0.789267
7.48394 | 286.04584 | 941.7196 | 0 | 0.7891486
7.535163 | 285.95891 | 942.5961 | 0 | 0.7889721
7.586466 | 285.89992 | 943.1366 | 0 | 0.7888718
7.637245 | 285.81158 | 943.8689 | 0 | 0.788773
7.687985 | 285.9763 | 945.526 | 0 | 0.7886534
7.739127 | 286.21993 | 946.3627 | 0 | 0.7884573
7.790592 | 285.88361 | 947.133 | 0 | 0.7883461
7.840766 | 286.04769 | 947.7452 | 0 | 0.7882159
7.89219 | 286.09175 | 948.805 | 0 | 0.7880994
7.94301 | 286.04878 | 949.4441 | 0 | 0.7880009
7.993426 | 286.06749 | 950.0652 | 0 | 0.7878149
8.044367 | 285.95662 | 950.9687 | 0 | 0.7877698
8.094581 | 285.8614 | 951.3546 | 0 | 0.7876003
8.145521 | 285.99993 | 952.3243 | 0 | 0.7874566
8.195937 | 286.21566 | 954.0794 | 0 | 0.787332
8.245991 | 286.04942 | 954.6796 | 0 | 0.7873421
8.296487 | 286.08915 | 954.7347 | 0 | 0.787105
8.347025 | 286.33635 | 955.8875 | 0 | 0.786993
8.397522 | 286.02288 | 956.7242 | 0 | 0.7869345
8.447495 | 285.99773 | 957.128 | 0 | 0.7867829
8.49771 | 286.01254 | 957.365 | 0 | 0.7867009
8.547561 | 285.72139 | 957.8564 | 0 | 0.7865816
8.597896 | 286.01886 | 958.7156 | 0 | 0.7864269
8.647788 | 286.18445 | 958.9634 | 0 | 0.7863151
8.697599 | 285.9478 | 959.7323 | 0 | 0.7862632
8.747007 | 285.9415 | 960.1484 | 0 | 0.7861266
8.796536 | 285.87241 | 960.4539 | 0 | 0.7860096
8.846065 | 285.62128 | 961.408 | 0 | 0.7859569
8.895996 | 285.72879 | 961.6047 | 0 | 0.7858114
8.945727 | 285.8082 | 962.0257 | 0 | 0.7857339
8.995578 | 285.69026 | 962.0275 | 0 | 0.7856061
9.04543 | 285.65936 | 962.7074 | 0 | 0.7854728
9.09629 | 285.7958 | 963.2413 | 0 | 0.7854063
9.146826 | 285.94062 | 964.2886 | 0 | 0.7852691
9.197243 | 285.86151 | 964.5843 | 0 | 0.7852344
9.248064 | 286.00493 | 965.449 | 0 | 0.7850637
9.298399 | 286.04171 | 966.0613 | 0 | 0.7849899
9.349097 | 285.96022 | 966.1257 | 0 | 0.7849151
9.399675 | 285.802 | 966.727 | 0 | 0.7848364
9.450252 | 285.63706 | 966.5776 | 0 | 0.7847417
9.50083 | 285.76741 | 966.875 | 0 | 0.7845752
9.551004 | 285.86576 | 967.4713 | 0 | 0.7844973
9.601379 | 285.84891 | 967.9204 | 0 | 0.784429
9.651877 | 285.77132 | 968.2301 | 0 | 0.7842996
9.701929 | 285.67568 | 968.7593 | 0 | 0.7842085
9.751781 | 285.78373 | 969.2706 | 0 | 0.784114
9.80252 | 285.78632 | 969.2102 | 0 | 0.7840751
9.852331 | 285.78046 | 970.0282 | 0 | 0.783947
9.903029 | 285.5473 | 970.387 | 0 | 0.783877
9.953243 | 285.53358 | 970.4439 | 0 | 0.7837882
10.00378 | 285.79777 | 971.1971 | 0 | 0.7836942
10.05339 | 285.64869 | 971.8505 | 0 | 0.7835797
10.10373 | 285.50573 | 971.0881 | 0 | 0.7835719
10.15402 | 285.57297 | 971.7023 | 0 | 0.783454
10.20407 | 285.8092 | 972.2356 | 0 | 0.7833798
10.25449 | 285.62356 | 972.5149 | 0 | 0.783305
10.30471 | 285.71702 | 973.119 | 0 | 0.7831461
10.35508 | 285.60452 | 973.1515 | 0 | 0.7830972
10.40481 | 285.60975 | 973.5869 | 0 | 0.7830269
10.45555 | 285.38659 | 973.4803 | 0 | 0.7829415
10.50613 | 285.69941 | 974.2298 | 0 | 0.7828565
10.55602 | 285.62367 | 974.2189 | 0 | 0.7827337
10.60676 | 285.54184 | 974.6738 | 0 | 0.7826337
10.65613 | 285.68111 | 974.9246 | 0 | 0.7826229
10.7067 | 285.5215 | 975.1233 | 0 | 0.7825073
10.75591 | 285.22359 | 974.9833 | 0 | 0.7824399
10.80673 | 285.49832 | 975.3739 | 0 | 0.7823387
10.85646 | 285.09521 | 976.0907 | 0 | 0.78226
10.90643 | 285.22641 | 976.1012 | 0 | 0.7822207
10.9562 | 285.24089 | 976.0659 | 0 | 0.7821915
11.00581 | 285.26547 | 976.3742 | 0 | 0.7820602
11.05687 | 285.23023 | 976.725 | 0 | 0.7820291
11.10628 | 285.29258 | 976.925 | 0 | 0.7819297
11.15646 | 285.13067 | 977.1822 | 0 | 0.781833
11.20623 | 285.49267 | 978.1691 | 0 | 0.7818093
11.25568 | 285.12817 | 978.2722 | 0 | 0.7816957
11.30577 | 285.07421 | 978.1881 | 0 | 0.7816551
11.35553 | 285.59723 | 978.983 | 0 | 0.7815626
11.40487 | 285.51803 | 978.8441 | 0 | 0.7814602
11.45483 | 285.37102 | 978.643 | 0 | 0.7813869
11.50434 | 285.22534 | 978.5714 | 0 | 0.7813688
11.55397 | 285.38496 | 978.7184 | 0 | 0.7812576
11.60377 | 285.07574 | 978.6706 | 0 | 0.781212
11.65321 | 285.40519 | 978.9862 | 0 | 0.7811369
11.70339 | 285.30759 | 979.248 | 0 | 0.781041
11.75303 | 285.06583 | 979.0848 | 0 | 0.781029
11.80283 | 285.09357 | 979.0711 | 0 | 0.7809782
11.85243 | 285.40867 | 979.5004 | 0 | 0.7808413
11.90202 | 285.45198 | 979.6591 | 0 | 0.7808235
11.9514 | 285.32054 | 980.0123 | 0 | 0.7807252
12.00059 | 285.65305 | 980.3321 | 0 | 0.7806728
12.05017 | 285.53891 | 980.9841 | 0 | 0.7806101
12.0994 | 285.59831 | 980.6108 | 0 | 0.7805538
12.14907 | 285.50225 | 980.6428 | 0 | 0.7804904
12.19845 | 285.26418 | 980.444 | 0 | 0.7804462
12.24737 | 285.34122 | 980.5839 | 0 | 0.780353
12.29706 | 285.48689 | 980.7158 | 0 | 0.7802794
12.34607 | 285.09238 | 980.8547 | 0 | 0.7801986
12.39537 | 285.35981 | 981.1598 | 0 | 0.7801533
12.44399 | 285.26069 | 980.8376 | 0 | 0.7800911
12.49328 | 285.25166 | 981.0586 | 0 | 0.7800694
12.54239 | 285.31009 | 981.0359 | 0 | 0.7800544
12.5917 | 285.48408 | 980.9625 | 0 | 0.7800015
12.64054 | 285.11577 | 980.9364 | 0 | 0.7798826
12.68931 | 285.07321 | 980.9209 | 0 | 0.7798395
12.73825 | 285.5165 | 981.3421 | 0 | 0.7797944
12.78691 | 285.29878 | 981.2035 | 0 | 0.7796791
12.83539 | 285.47995 | 981.7852 | 0 | 0.7796846
12.88406 | 285.22132 | 981.0571 | 0 | 0.7796353
12.93267 | 285.27647 | 981.0834 | 0 | 0.7795202
12.98083 | 285.22739 | 981.1424 | 0 | 0.7794902
13.0297 | 285.14221 | 980.9943 | 0 | 0.7794523
13.07808 | 285.23709 | 980.9821 | 0 | 0.7794193
13.12715 | 285.33196 | 980.9852 | 0 | 0.7793563
13.17574 | 285.45067 | 981.1146 | 0 | 0.7792545
13.22399 | 285.11903 | 980.5139 | 0 | 0.7792143
13.27289 | 285.31966 | 980.9317 | 0 | 0.7791454
13.32111 | 285.17344 | 980.4382 | 0 | 0.7791538
13.37037 | 285.09628 | 980.3901 | 0 | 0.7791013
13.41895 | 285.2755 | 980.4541 | 0 | 0.7790454
13.46738 | 285.24415 | 980.3921 | 0 | 0.7790162
13.51673 | 285.27429 | 980.1137 | 0 | 0.7789203
13.56512 | 285.33382 | 980.076 | 0 | 0.7789107
13.61354 | 285.50061 | 980.2675 | 0 | 0.778827
13.66215 | 285.40921 | 980.1629 | 0 | 0.7788029
13.7114 | 285.46297 | 980.0039 | 0 | 0.7787313
13.75966 | 285.341 | 979.4559 | 0 | 0.7786954
13.80848 | 285.27756 | 979.4748 | 0 | 0.7786268
13.8572 | 285.47939 | 979.8058 | 0 | 0.7785888
13.90609 | 285.53575 | 979.5287 | 0 | 0.7785642
13.95509 | 285.34296 | 979.0135 | 0 | 0.7785384
14.00371 | 285.35318 | 979.0934 | 0 | 0.778472
14.05245 | 285.48168 | 979.0988 | 0 | 0.7784182
14.10182 | 285.14002 | 978.4963 | 0 | 0.7783704
14.15091 | 285.30139 | 978.8473 | 0 | 0.7783358
14.20064 | 285.31378 | 978.0959 | 0 | 0.7783163
14.24967 | 285.58211 | 978.3427 | 0 | 0.7782577
14.29914 | 285.60963 | 978.2221 | 0 | 0.7781825
14.34828 | 285.37495 | 977.8725 | 0 | 0.7781794
14.39749 | 285.35536 | 977.5617 | 0 | 0.7781211
14.44667 | 285.29496 | 977.4129 | 0 | 0.7780467
14.49577 | 285.29878 | 977.1377 | 0 | 0.7779892
14.54494 | 285.18398 | 976.6769 | 0 | 0.7780118
14.59511 | 285.20347 | 976.6304 | 0 | 0.7779373
14.64429 | 285.04211 | 976.3004 | 0 | 0.7779468
14.69365 | 285.41553 | 976.5347 | 0 | 0.7778447
14.74338 | 285.36841 | 976.2725 | 0 | 0.7778673
14.79226 | 285.19216 | 976.0573 | 0 | 0.777756
14.84154 | 285.17431 | 975.5984 | 0 | 0.7777803
14.8909 | 285.44339 | 975.6168 | 0 | 0.7777258
14.94058 | 285.28604 | 975.2498 | 0 | 0.7776733
14.99054 | 285.27888 | 974.8502 | 0 | 0.7776702
15.04034 | 285.41573 | 974.6898 | 0 | 0.7775738
15.09016 | 285.50944 | 974.6003 | 0 | 0.7775656
15.13944 | 285.39495 | 974.4038 | 0 | 0.7775766
15.18911 | 285.1927 | 973.7707 | 0 | 0.7775028
15.23889 | 285.04135 | 973.4917 | 0 | 0.7774382
15.28875 | 285.1447 | 973.6136 | 0 | 0.7774051
15.33813 | 285.45468 | 973.3695 | 0 | 0.7773626
15.38776 | 285.29051 | 972.8821 | 0 | 0.7773344
15.43775 | 285.27081 | 972.7224 | 0 | 0.7773218
15.48694 | 285.16995 | 972.2803 | 0 | 0.7772639
15.53707 | 285.50497 | 971.9634 | 0 | 0.7773066
15.58664 | 285.22262 | 971.422 | 0 | 0.7772601
15.63636 | 285.29126 | 971.106 | 0 | 0.7771816
15.68638 | 285.24122 | 970.8893 | 0 | 0.777146
15.73602 | 284.99609 | 970.4289 | 0 | 0.7770997
15.78627 | 285.22695 | 970.5457 | 0 | 0.7771241
15.83632 | 285.04766 | 969.9144 | 0 | 0.7770623
15.88619 | 285.2064 | 969.6825 | 0 | 0.7770521
15.93609 | 285.2335 | 969.6731 | 0 | 0.7770006
15.98598 | 285.2089 | 969.3507 | 0 | 0.7769816
16.03565 | 285.33523 | 969.1759 | 0 | 0.7769486
16.08621 | 285.28235 | 968.6138 | 0 | 0.7769617
16.13645 | 285.24155 | 968.5127 | 0 | 0.7768699
16.18659 | 285.25309 | 967.8143 | 0 | 0.7768329
16.23696 | 285.13546 | 967.5735 | 0 | 0.7768118
16.28716 | 285.25101 | 967.0887 | 0 | 0.7768396
16.33777 | 285.50323 | 966.9648 | 0 | 0.7768266
16.38792 | 285.63737 | 966.4703 | 0 | 0.7768431
16.43863 | 285.46329 | 965.8552 | 0 | 0.7767045
16.48884 | 285.07192 | 965.5478 | 0 | 0.7767284
16.53887 | 285.2866 | 965.1478 | 0 | 0.7766834
16.58943 | 285.29638 | 964.8767 | 0 | 0.7766268
16.63959 | 285.35481 | 964.5503 | 0 | 0.776649
16.69013 | 285.27636 | 963.8444 | 0 | 0.7765948
16.7401 | 285.05365 | 963.0868 | 0 | 0.7765786
16.7904 | 285.22478 | 962.9413 | 0 | 0.7765354
16.84069 | 285.45882 | 962.7986 | 0 | 0.7765618
16.89108 | 285.48755 | 962.4924 | 0 | 0.7764465
16.94076 | 285.49267 | 962.0292 | 0 | 0.776469
16.99133 | 285.27191 | 960.8393 | 0 | 0.7764411
17.04172 | 285.18779 | 960.5058 | 0 | 0.7764514
17.0914 | 285.23577 | 959.9727 | 0 | 0.7763642
17.14167 | 285.28573 | 959.7743 | 0 | 0.7763741
17.19131 | 285.41889 | 959.4808 | 0 | 0.7763192
17.24178 | 285.17898 | 958.4917 | 0 | 0.7763325
17.29164 | 285.28214 | 958.4294 | 0 | 0.7763103
17.34206 | 285.40485 | 957.8332 | 0 | 0.7762765
17.39197 | 285.19551 | 957.2389 | 0 | 0.7762496
17.44169 | 285.26364 | 956.8357 | 0 | 0.7762242
17.49149 | 285.20455 | 956.2582 | 0 | 0.7762043
17.54169 | 285.34579 | 955.4865 | 0 | 0.7761999
17.5913 | 285.17724 | 954.7781 | 0 | 0.7761572
17.64173 | 285.24513 | 954.2073 | 0 | 0.7761496
17.6917 | 285.38712 | 953.3464 | 0 | 0.7760757
17.7415 | 284.95255 | 952.2671 | 0 | 0.7761057
17.79165 | 285.12827 | 951.704 | 0 | 0.7760269
17.84138 | 285.10533 | 951.0068 | 0 | 0.7760234
17.8915 | 284.99705 | 949.9473 | 0 | 0.7760194
17.94143 | 285.1767 | 949.5741 | 0 | 0.7759513
17.99182 | 285.27485 | 948.7588 | 0 | 0.775959
18.04206 | 285.35491 | 947.9751 | 0 | 0.7759576
18.09213 | 285.41205 | 947.1708 | 0 | 0.7758983
18.14245 | 285.30694 | 946.4778 | 0 | 0.7759171
18.19293 | 285.36254 | 945.5876 | 0 | 0.7758419
18.2436 | 285.34295 | 944.5861 | 0 | 0.7758607
18.29365 | 285.30433 | 944.1164 | 0 | 0.7758491
18.34476 | 285.33022 | 943.1296 | 0 | 0.7758546
18.39585 | 285.30748 | 942.5939 | 0 | 0.7758006
18.44647 | 285.40312 | 941.8548 | 0 | 0.7757241
18.49763 | 285.25569 | 940.7183 | 0 | 0.7756994
18.54825 | 285.26059 | 939.5082 | 0 | 0.775691
18.59923 | 285.24406 | 938.5435 | 0 | 0.7757137
18.64994 | 285.52532 | 937.7634 | 0 | 0.7756144
18.70082 | 285.56013 | 937.0291 | 0 | 0.7755976
18.75173 | 285.2423 | 935.7057 | 0 | 0.7755805
18.80234 | 285.26517 | 934.7208 | 0 | 0.7755808
18.85356 | 285.16256 | 933.7522 | 0 | 0.7755313
18.90459 | 285.61476 | 932.6332 | 0 | 0.7755966
18.95554 | 285.25601 | 931.5319 | 0 | 0.7755462
19.00633 | 285.40431 | 929.7712 | 0 | 0.7755242
19.05746 | 285.34056 | 929.2383 | 0 | 0.7754294
19.10812 | 285.23154 | 928.0768 | 0 | 0.7754816
19.15902 | 285.36014 | 926.9883 | 0 | 0.775452
19.20949 | 285.22479 | 926.2053 | 0 | 0.7754314
19.26086 | 285.14178 | 925.196 | 0 | 0.7753284
19.31171 | 285.39017 | 925.4242 | 0 | 0.775335
19.36263 | 285.11903 | 924.8988 | 0 | 0.7753065
19.41395 | 285.1273 | 924.4889 | 0 | 0.7753062
19.46531 | 285.10902 | 923.9742 | 0 | 0.7752858
19.51666 | 285.17909 | 923.9244 | 0 | 0.7752833
19.56793 | 285.00564 | 923.8211 | 0 | 0.7751974
19.61911 | 285.12567 | 923.6612 | 0 | 0.7751696
19.67001 | 285.07061 | 923.5625 | 0 | 0.7752009
19.72123 | 284.96648 | 923.0953 | 0 | 0.7751656
19.77217 | 284.93624 | 922.9853 | 0 | 0.7751752
19.8236 | 285.09674 | 922.5689 | 0 | 0.7751392
19.87466 | 285.22795 | 921.9677 | 0 | 0.7750475
19.92592 | 285.10738 | 921.5108 | 0 | 0.7750835
19.97686 | 284.99782 | 921.2237 | 0 | 0.7750101
20.02813 | 285.09129 | 920.9216 | 0 | 0.7750047
20.07927 | 284.97399 | 920.6508 | 0 | 0.774974
20.13001 | 285.07953 | 920.8962 | 0 | 0.7749876
20.18176 | 285.12152 | 920.8329 | 0 | 0.7749182
20.23245 | 285.19335 | 920.6249 | 0 | 0.774956
20.28372 | 285.30401 | 920.0083 | 0 | 0.7749355
20.3351 | 284.97455 | 919.1433 | 0 | 0.7748752
20.3864 | 284.94995 | 918.47 | 0 | 0.7749297
20.43819 | 285.44936 | 918.5145 | 0 | 0.7748382
20.48945 | 285.08041 | 917.6555 | 0 | 0.7748028
20.54056 | 285.33719 | 917.5158 | 0 | 0.7748036
20.59113 | 285.12818 | 916.5269 | 0 | 0.774841
20.64264 | 285.21849 | 915.8376 | 0 | 0.7747629
20.6937 | 285.047 | 915.8852 | 0 | 0.7747655
20.74488 | 285.27996 | 915.1122 | 0 | 0.7747202
20.79631 | 285.32468 | 914.891 | 0 | 0.7746674
20.84793 | 284.95682 | 913.4757 | 0 | 0.7746708
20.89904 | 285.16832 | 913.3845 | 0 | 0.7746149
20.95026 | 285.16876 | 912.1722 | 0 | 0.7746035
21.0018 | 285.3114 | 911.2952 | 0 | 0.7746269
21.05291 | 285.00207 | 909.9109 | 0 | 0.7745888
21.10473 | 285.22589 | 908.9028 | 0 | 0.774566
21.15583 | 285.26168 | 907.2475 | 0 | 0.7745803
21.2075 | 285.04843 | 906.1254 | 0 | 0.774564
21.25868 | 285.0803 | 904.9421 | 0 | 0.7744669
21.30958 | 285.15614 | 903.9901 | 0 | 0.7744658
21.36065 | 284.95734 | 902.6149 | 0 | 0.7744457
21.41191 | 285.24721 | 901.2398 | 0 | 0.7744063
21.46325 | 285.36907 | 900.3504 | 0 | 0.7743854
21.51391 | 285.22589 | 898.9942 | 0 | 0.7742881
21.56562 | 285.39214 | 897.6273 | 0 | 0.7742863
21.61644 | 285.2583 | 896.6704 | 0 | 0.7742523
21.66806 | 285.02524 | 895.594 | 0 | 0.7742254
21.71937 | 285.2198 | 894.2031 | 0 | 0.7743423
21.77031 | 285.1137 | 892.9634 | 0 | 0.774174
21.82177 | 284.93155 | 891.2983 | 0 | 0.7741472
21.87283 | 285.45469 | 891.6463 | 0 | 0.7741393
21.92414 | 285.49257 | 891.0623 | 0 | 0.7741158
21.97524 | 285.18463 | 889.3783 | 0 | 0.774037
22.02678 | 285.44785 | 888.8504 | 0 | 0.7739981
22.07788 | 285.18561 | 887.8022 | 0 | 0.7739297
22.12951 | 285.29257 | 887.6554 | 0 | 0.773898
22.18061 | 285.24035 | 886.1597 | 0 | 0.7738522
22.23192 | 285.23087 | 885.5035 | 0 | 0.7738529
22.28278 | 285.30063 | 885.5206 | 0 | 0.7737924
22.33364 | 285.13536 | 885.2931 | 0 | 0.7737886
22.38446 | 285.48755 | 886.1515 | 0 | 0.7737214
22.43483 | 285.1804 | 885.8734 | 0 | 0.7736675
22.48557 | 285.51586 | 886.498 | 0 | 0.7735786
22.53635 | 285.11012 | 886.3028 | 0 | 0.7735684
22.58721 | 285.34643 | 885.7945 | 0 | 0.7735105
22.63754 | 285.1273 | 885.8932 | 0 | 0.7734614
22.68792 | 285.21782 | 885.3043 | 0 | 0.7734054
22.73902 | 285.04787 | 885.3171 | 0 | 0.7733996
22.79142 | 285.13013 | 885.2445 | 0 | 0.7733973
22.84304 | 285.16723 | 885.4314 | 0 | 0.7732895
22.89491 | 285.41998 | 885.7969 | 0 | 0.7732808
22.94766 | 285.2115 | 886.4441 | 0 | 0.7732116
22.99917 | 285.07463 | 886.0162 | 0 | 0.7732148
23.05168 | 285.09543 | 885.9485 | 0 | 0.7731797
23.10355 | 285.17386 | 886.3823 | 0 | 0.7731233
23.15554 | 285.09858 | 886.0155 | 0 | 0.7731085
23.20745 | 285.29801 | 885.9467 | 0 | 0.7730863
23.25956 | 285.37331 | 885.1698 | 0 | 0.7730125
23.31167 | 285.18345 | 885.2597 | 0 | 0.7730153
23.36325 | 285.5907 | 885.2135 | 0 | 0.77293
23.41496 | 285.07225 | 885.6368 | 0 | 0.7729254
23.46635 | 284.95114 | 885.8807 | 0 | 0.7728352
23.52019 | 284.7629 | 885.2886 | 0 | 0.7728511
23.57117 | 284.90088 | 885.4463 | 0 | 0.7728485

## Test 14
Test 14 on Impala Tailings
Laboratory mix 81/63
Test type: Consolidated Undrained
Filename: | 15_FC81_0p95_400_VJT.xlsx
εa (%) | σ3 (kPa) | σ1 (kPa) | PWP (kPa) | e (--)
0 | 392.7368 | 392.7368 | 0 | 0.885
0.02370199 | 390.7368 | 399.7171 | 1.3701 | 0.885
0.05469584 | 390.7368 | 406.7656 | 4.8714 | 0.885
0.09115949 | 390.7368 | 411.456 | 8.6771 | 0.885
0.1294467 | 390.7368 | 415.7137 | 12.7873 | 0.885
0.1659103 | 391.7368 | 421.394 | 17.8109 | 0.885
0.202374 | 390.7368 | 421.6572 | 22.3779 | 0.885
0.2388376 | 390.7368 | 425.0503 | 27.7059 | 0.885
0.2753013 | 391.7368 | 426.6705 | 32.1206 | 0.885
0.3117649 | 390.7368 | 427.9932 | 36.8397 | 0.885
0.3500521 | 391.7368 | 430.0357 | 41.4066 | 0.885
0.3865157 | 391.7368 | 430.8653 | 45.8213 | 0.885
0.4248022 | 391.7368 | 430.8428 | 49.4748 | 0.885
0.4630893 | 390.7368 | 429.3955 | 52.6716 | 0.885
0.499553 | 390.7368 | 429.7989 | 56.4774 | 0.885
0.5378394 | 390.7368 | 431.4738 | 60.8921 | 0.885
0.5779501 | 389.7368 | 428.9649 | 63.9367 | 0.885
0.6162365 | 390.7368 | 430.1542 | 67.8947 | 0.885
0.6527002 | 390.7368 | 431.6152 | 71.3959 | 0.885
0.6909873 | 390.7368 | 431.1683 | 75.3539 | 0.885
0.727451 | 391.7368 | 437.8585 | 80.3775 | 0.885
0.7657374 | 391.7368 | 438.8891 | 83.8788 | 0.885
0.8022011 | 391.7368 | 438.4406 | 86.619 | 0.885
0.8386647 | 390.7368 | 437.8373 | 89.6636 | 0.885
0.8751284 | 390.7368 | 437.3893 | 92.7082 | 0.885
0.9134156 | 390.7368 | 438.2063 | 95.905 | 0.885
0.9498792 | 390.7368 | 438.391 | 98.4929 | 0.885
0.9863429 | 390.7368 | 439.4186 | 101.5375 | 0.885
1.022807 | 391.7368 | 439.7599 | 104.1254 | 0.885
1.061094 | 391.7368 | 440.5743 | 106.7134 | 0.885
1.09938 | 391.7368 | 440.3357 | 109.4535 | 0.885
1.137667 | 390.7368 | 438.6768 | 111.5847 | 0.885
1.174131 | 391.7368 | 439.4403 | 114.0204 | 0.885
1.210595 | 391.7368 | 439.8341 | 116.4561 | 0.885
1.247058 | 390.7368 | 437.7581 | 118.4351 | 0.885
1.283522 | 391.7368 | 439.7812 | 121.1752 | 0.885
1.319986 | 390.7368 | 435.8192 | 121.9364 | 0.885
1.358273 | 390.7368 | 437.4696 | 124.3721 | 0.885
1.398383 | 390.7368 | 436.1847 | 126.0466 | 0.885
1.434846 | 390.7368 | 439.0902 | 129.3956 | 0.885
1.473133 | 390.7368 | 442.8278 | 132.4403 | 0.885
1.50595 | 390.7368 | 476.6757 | 149.9467 | 0.885
1.540591 | 389.7368 | 501.5452 | 167.3009 | 0.885
1.573408 | 390.7368 | 521.0804 | 182.9807 | 0.885
1.609872 | 390.7368 | 535.2049 | 195.6158 | 0.885
1.646336 | 390.7368 | 545.9752 | 206.4241 | 0.885
1.680976 | 390.7368 | 554.0271 | 215.8624 | 0.885
1.71744 | 390.7368 | 560.6068 | 223.7784 | 0.885
1.753903 | 391.7368 | 566.7209 | 230.7809 | 0.885
1.790367 | 390.7368 | 569.9965 | 236.8702 | 0.885
1.828654 | 390.7368 | 572.8058 | 242.5027 | 0.885
1.865118 | 390.7368 | 575.6168 | 247.374 | 0.885
1.901581 | 390.7368 | 576.9697 | 251.6365 | 0.885
1.938045 | 390.7368 | 579.1519 | 255.8989 | 0.885
1.974508 | 391.7368 | 581.0859 | 259.5525 | 0.885
2.014618 | 390.7368 | 581.2158 | 262.7493 | 0.885
2.051082 | 390.7368 | 581.318 | 265.4894 | 0.885
2.089369 | 390.7368 | 581.8291 | 268.2296 | 0.885
2.127656 | 391.7368 | 583.1325 | 270.9697 | 0.885
2.16412 | 390.7368 | 582.8548 | 273.2532 | 0.885
2.202407 | 390.7368 | 582.7432 | 275.3844 | 0.885
2.240694 | 390.7368 | 583.4589 | 277.0589 | 0.885
2.278981 | 390.7368 | 583.1403 | 278.5812 | 0.885
2.317267 | 390.7368 | 583.235 | 279.7991 | 0.885
2.353731 | 389.7368 | 582.1285 | 281.3213 | 0.885
2.390195 | 390.7368 | 582.8157 | 282.8437 | 0.885
2.428482 | 390.7368 | 583.1164 | 284.2137 | 0.885
2.464945 | 390.7368 | 582.8038 | 285.4316 | 0.885
2.501409 | 390.7368 | 582.4915 | 286.8017 | 0.885
2.541519 | 391.7368 | 583.7863 | 288.324 | 0.885
2.579805 | 390.7368 | 582.6746 | 289.3896 | 0.885
2.618093 | 390.7368 | 582.3573 | 290.4552 | 0.885
2.654556 | 390.7368 | 582.662 | 291.673 | 0.885
2.692843 | 390.7368 | 582.5503 | 292.1297 | 0.885
2.729307 | 391.7368 | 583.444 | 293.0431 | 0.885
2.767593 | 390.7368 | 582.3323 | 293.9565 | 0.885
2.805881 | 391.7368 | 583.0157 | 294.7176 | 0.885
2.842344 | 390.7368 | 582.1145 | 295.3265 | 0.885
2.880631 | 390.7368 | 582.0029 | 296.0877 | 0.885
2.917095 | 391.7368 | 583.3061 | 296.6966 | 0.885
2.955382 | 390.7368 | 581.9899 | 297.0011 | 0.885
2.993669 | 390.7368 | 582.2872 | 297.4577 | 0.885
3.030132 | 391.7368 | 583.1809 | 298.2189 | 0.885
3.068419 | 390.7368 | 582.0692 | 298.8278 | 0.885
3.104883 | 390.7368 | 582.1669 | 299.2845 | 0.885
3.141346 | 390.7368 | 581.4486 | 299.7412 | 0.885
3.179633 | 390.7368 | 582.1527 | 300.0457 | 0.885
3.216097 | 390.7368 | 581.6389 | 299.8934 | 0.885
3.254384 | 390.7368 | 582.1382 | 300.5024 | 0.885
3.294494 | 390.7368 | 581.8176 | 300.8068 | 0.885
3.33278 | 390.7368 | 581.9094 | 301.1113 | 0.885
3.371068 | 390.7368 | 581.3912 | 301.568 | 0.885
3.407531 | 390.7368 | 581.6914 | 302.0246 | 0.885
3.447641 | 390.7368 | 581.1684 | 303.0903 | 0.885
3.485928 | 391.7368 | 582.6658 | 303.2425 | 0.885
3.522392 | 390.7368 | 581.7622 | 303.8514 | 0.885
3.560678 | 391.7368 | 582.2452 | 304.0036 | 0.885
3.600788 | 390.7368 | 581.7361 | 304.3082 | 0.885
3.639076 | 391.7368 | 582.6243 | 304.4604 | 0.885
3.675539 | 390.7368 | 581.5179 | 304.7648 | 0.885
3.712003 | 390.7368 | 582.0182 | 304.917 | 0.885
3.75029 | 390.7368 | 582.1082 | 305.3737 | 0.885
3.786754 | 390.7368 | 582.0015 | 305.3737 | 0.885
3.823217 | 391.7368 | 583.2985 | 305.6782 | 0.885
3.861505 | 391.7368 | 583.3881 | 305.6782 | 0.885
3.897967 | 391.7368 | 583.0795 | 305.8304 | 0.885
3.934432 | 391.7368 | 583.3757 | 306.1349 | 0.885
3.972718 | 390.7368 | 582.062 | 305.8304 | 0.885
4.009182 | 391.7368 | 583.1564 | 306.1349 | 0.885
4.047469 | 391.7368 | 583.2453 | 306.1349 | 0.885
4.083933 | 391.7368 | 583.1384 | 306.1349 | 0.885
4.122219 | 389.7368 | 581.6289 | 305.8304 | 0.885
4.160506 | 390.7368 | 582.7171 | 306.1349 | 0.885
4.198793 | 390.7368 | 582.203 | 306.2871 | 0.885
4.235257 | 390.7368 | 582.2965 | 306.4393 | 0.885
4.273544 | 390.7368 | 582.3845 | 306.896 | 0.885
4.311831 | 390.7368 | 583.0734 | 306.896 | 0.885
4.350117 | 390.7368 | 582.7602 | 307.8094 | 0.885
4.386581 | 390.7368 | 582.8529 | 307.8094 | 0.885
4.424868 | 391.7368 | 584.14 | 308.1139 | 0.885
4.461332 | 391.7368 | 584.0323 | 308.2661 | 0.885
4.499618 | 391.7368 | 584.3188 | 308.2661 | 0.885
4.536082 | 391.7368 | 584.0113 | 308.4183 | 0.885
4.574369 | 390.7368 | 583.6963 | 308.5705 | 0.885
4.610833 | 390.7368 | 583.3888 | 308.7228 | 0.885
4.647297 | 391.7368 | 584.8788 | 308.7228 | 0.885
4.68376 | 391.7368 | 584.7706 | 308.875 | 0.885
4.722047 | 390.7368 | 583.856 | 308.7228 | 0.885
4.758511 | 390.7368 | 583.9467 | 308.875 | 0.885
4.793152 | 391.7368 | 585.0427 | 308.875 | 0.885
4.831438 | 390.7368 | 584.3263 | 308.875 | 0.885
4.867902 | 391.7368 | 585.615 | 309.0273 | 0.885
4.906188 | 390.7368 | 584.5007 | 308.875 | 0.885
4.942652 | 391.7368 | 585.392 | 309.1795 | 0.885
4.979116 | 390.7368 | 584.8782 | 308.875 | 0.885
5.017403 | 390.7368 | 584.9619 | 309.0273 | 0.885
5.05569 | 390.7368 | 585.4416 | 308.4183 | 0.885
5.093976 | 390.7368 | 585.3267 | 308.7228 | 0.885
5.132263 | 390.7368 | 585.2119 | 308.7228 | 0.885
5.17055 | 390.7368 | 585.0972 | 308.875 | 0.885
5.208838 | 390.7368 | 585.5753 | 308.875 | 0.885
5.245301 | 390.7368 | 585.6632 | 308.875 | 0.885
5.281764 | 391.7368 | 586.5536 | 309.3317 | 0.885
5.320051 | 390.7368 | 585.6358 | 309.4839 | 0.885
5.356515 | 390.7368 | 585.9204 | 309.7884 | 0.885
5.392979 | 390.7368 | 586.0076 | 309.6362 | 0.885
5.429442 | 390.7368 | 586.0947 | 309.6362 | 0.885
5.467729 | 390.7368 | 586.5697 | 309.6362 | 0.885
5.506016 | 390.7368 | 586.6506 | 309.6362 | 0.885
5.54248 | 391.7368 | 587.9334 | 309.9407 | 0.885
5.580767 | 391.7368 | 588.0138 | 309.7884 | 0.885
5.61723 | 391.7368 | 588.296 | 309.7884 | 0.885
5.655517 | 390.7368 | 587.7684 | 309.6362 | 0.885
5.693804 | 391.7368 | 589.2402 | 309.4839 | 0.885
5.732091 | 391.7368 | 588.9272 | 309.3317 | 0.885
5.770378 | 391.7368 | 589.2023 | 309.4839 | 0.885
5.806841 | 391.7368 | 589.4824 | 309.3317 | 0.885
5.845128 | 390.7368 | 588.7566 | 309.1795 | 0.885
5.883414 | 390.7368 | 588.4437 | 309.3317 | 0.885
5.919877 | 390.7368 | 588.5276 | 308.875 | 0.885
5.958163 | 390.7368 | 588.801 | 308.4183 | 0.885
5.996456 | 390.7368 | 588.8788 | 308.7228 | 0.885
6.032919 | 390.7368 | 589.3522 | 308.7228 | 0.885
6.071204 | 390.7368 | 589.4293 | 308.7228 | 0.885
6.10949 | 390.7368 | 589.5064 | 308.7228 | 0.885
6.145953 | 390.7368 | 589.9783 | 309.0273 | 0.885
6.186061 | 390.7368 | 589.8544 | 309.3317 | 0.885
6.220702 | 390.7368 | 590.1365 | 309.1795 | 0.885
6.260817 | 390.7368 | 590.2069 | 309.4839 | 0.885
6.29728 | 390.7368 | 590.2884 | 309.0273 | 0.885
6.335566 | 390.7368 | 590.7524 | 309.1795 | 0.885
6.372029 | 391.7368 | 592.2214 | 309.1795 | 0.885
6.408492 | 391.7368 | 592.4959 | 309.1795 | 0.885
6.446778 | 391.7368 | 592.7642 | 309.1795 | 0.885
6.483241 | 390.7368 | 591.4567 | 309.1795 | 0.885
6.521533 | 390.7368 | 591.5309 | 309.0273 | 0.885
6.557996 | 390.7368 | 592.3848 | 309.1795 | 0.885
6.596282 | 390.7368 | 592.6516 | 308.875 | 0.885
6.634568 | 391.7368 | 593.3381 | 308.7228 | 0.885
6.671031 | 390.7368 | 592.9966 | 308.5705 | 0.885
6.707494 | 391.7368 | 593.8819 | 308.5705 | 0.885
6.743957 | 390.7368 | 593.5391 | 308.7228 | 0.885
6.782242 | 390.7368 | 593.6111 | 308.1139 | 0.885
6.818705 | 390.7368 | 593.6888 | 307.8094 | 0.885
6.855175 | 390.7368 | 593.3809 | 307.5049 | 0.885
6.893461 | 390.7368 | 593.6452 | 307.6572 | 0.885
6.931747 | 390.7368 | 594.4862 | 307.6572 | 0.885
6.970033 | 390.7368 | 594.3647 | 307.6572 | 0.885
7.006495 | 390.7368 | 594.6334 | 307.9617 | 0.885
7.044781 | 390.7368 | 595.088 | 307.9617 | 0.885
7.083074 | 390.7368 | 595.158 | 307.9617 | 0.885
7.119537 | 391.7368 | 596.2336 | 307.8094 | 0.885
7.157823 | 390.7368 | 595.8784 | 307.8094 | 0.885
7.196108 | 391.7368 | 596.5643 | 307.5049 | 0.885
7.232571 | 390.7368 | 596.2138 | 307.6572 | 0.885
7.270857 | 390.7368 | 596.0911 | 307.6572 | 0.885
7.305497 | 391.7368 | 597.7452 | 307.8094 | 0.885
7.34196 | 391.7368 | 598.0102 | 307.5049 | 0.885
7.378423 | 390.7368 | 597.0839 | 307.5049 | 0.885
7.414893 | 391.7368 | 597.9664 | 307.2005 | 0.885
7.451356 | 391.7368 | 598.6123 | 307.0483 | 0.885
7.489642 | 390.7368 | 598.0608 | 307.0483 | 0.885
7.526105 | 391.7368 | 599.5145 | 306.7438 | 0.885
7.562568 | 390.7368 | 598.3961 | 306.896 | 0.885
7.599031 | 390.7368 | 598.4681 | 306.896 | 0.885
7.637316 | 390.7368 | 599.1049 | 306.2871 | 0.885
7.675602 | 390.7368 | 599.5506 | 305.9826 | 0.885
7.712065 | 390.7368 | 599.6216 | 305.9826 | 0.885
7.748535 | 390.7368 | 599.6924 | 306.2871 | 0.885
7.786821 | 390.7368 | 599.9468 | 306.1349 | 0.885
7.823284 | 390.7368 | 600.0172 | 306.1349 | 0.885
7.86157 | 391.7368 | 601.4606 | 306.5916 | 0.885
7.899855 | 391.7368 | 601.3348 | 306.4393 | 0.885
7.938141 | 391.7368 | 601.5879 | 306.4393 | 0.885
7.974604 | 391.7368 | 602.2252 | 306.4393 | 0.885
8.012897 | 390.7368 | 601.4772 | 306.1349 | 0.885
8.04936 | 390.7368 | 601.3568 | 306.1349 | 0.885
8.085823 | 390.7368 | 601.9922 | 305.9826 | 0.885
8.122286 | 390.7368 | 602.2491 | 305.9826 | 0.885
8.160571 | 391.7368 | 603.877 | 305.8304 | 0.885
8.197034 | 390.7368 | 602.567 | 305.526 | 0.885
8.233497 | 391.7368 | 604.1999 | 305.526 | 0.885
8.271783 | 391.7368 | 604.2606 | 305.6782 | 0.885
8.308253 | 390.7368 | 603.8921 | 305.526 | 0.885
8.346539 | 390.7368 | 603.764 | 305.3737 | 0.885
8.383002 | 390.7368 | 604.0181 | 305.0693 | 0.885
8.421288 | 390.7368 | 604.6417 | 305.3737 | 0.885
8.45775 | 390.7368 | 605.0827 | 305.2215 | 0.885
8.496036 | 390.7368 | 605.1414 | 304.4604 | 0.885
8.534322 | 389.7368 | 604.2 | 304.0036 | 0.885
8.572615 | 390.7368 | 605.6334 | 304.1559 | 0.885
8.610901 | 390.7368 | 605.6914 | 304.1559 | 0.885
8.649186 | 390.7368 | 606.1238 | 304.3082 | 0.885
8.685649 | 390.7368 | 606.3746 | 304.1559 | 0.885
8.723935 | 390.7368 | 606.6188 | 304.0036 | 0.885
8.764043 | 390.7368 | 606.8564 | 304.3082 | 0.885
8.800506 | 390.7368 | 607.106 | 304.4604 | 0.885
8.836976 | 390.7368 | 607.5419 | 304.0036 | 0.885
8.875262 | 391.7368 | 608.4111 | 304.3082 | 0.885
8.913548 | 390.7368 | 608.213 | 303.8514 | 0.885
8.950011 | 390.7368 | 607.9016 | 303.8514 | 0.885
8.986474 | 391.7368 | 609.5219 | 303.6992 | 0.885
9.024759 | 390.7368 | 608.949 | 303.8514 | 0.885
9.063045 | 391.7368 | 610.1894 | 303.547 | 0.885
9.099515 | 391.7368 | 610.6216 | 303.3948 | 0.885
9.137801 | 390.7368 | 609.8611 | 303.3948 | 0.885
9.176087 | 391.7368 | 611.1001 | 303.547 | 0.885
9.214373 | 390.7368 | 610.5244 | 303.2425 | 0.885
9.250835 | 391.7368 | 611.5834 | 303.2425 | 0.885
9.287298 | 390.7368 | 611.013 | 302.938 | 0.885
9.325584 | 390.7368 | 611.2504 | 302.7858 | 0.885
9.36387 | 390.7368 | 611.8578 | 302.7858 | 0.885
9.402163 | 390.7368 | 611.7239 | 302.1769 | 0.885
9.440448 | 390.7368 | 612.1451 | 301.7202 | 0.885
9.476911 | 390.7368 | 612.2023 | 301.7202 | 0.885
9.515197 | 390.7368 | 612.6224 | 301.7202 | 0.885
9.553483 | 390.7368 | 612.8573 | 301.8724 | 0.885
9.589946 | 390.7368 | 612.9136 | 301.7202 | 0.885
9.628239 | 390.7368 | 613.3322 | 302.1769 | 0.885
9.664702 | 390.7368 | 613.7566 | 302.0246 | 0.885
9.701165 | 391.7368 | 615.1805 | 302.0246 | 0.885
9.737627 | 390.7368 | 614.6037 | 301.8724 | 0.885
9.77409 | 391.7368 | 615.8424 | 301.568 | 0.885
9.810553 | 390.7368 | 615.2645 | 301.568 | 0.885
9.848839 | 390.7368 | 615.1283 | 301.7202 | 0.885
9.885302 | 391.7368 | 616.5496 | 301.2635 | 0.885
9.923588 | 391.7368 | 616.9638 | 300.959 | 0.885
9.960058 | 390.7368 | 616.5673 | 300.8068 | 0.885
9.998344 | 391.7368 | 617.4301 | 300.8068 | 0.885
10.03481 | 390.7368 | 617.3989 | 300.8068 | 0.885
10.07127 | 390.7368 | 617.2677 | 300.5024 | 0.885
10.10956 | 390.7368 | 617.8621 | 300.3501 | 0.885
10.14784 | 391.7368 | 619.4556 | 300.1979 | 0.885
10.1843 | 391.7368 | 619.6893 | 300.1979 | 0.885
10.22077 | 391.7368 | 619.9226 | 300.1979 | 0.885
10.25724 | 390.7368 | 618.973 | 299.7412 | 0.885
10.2937 | 390.7368 | 619.3881 | 299.4368 | 0.885
10.33199 | 390.7368 | 619.9784 | 298.9801 | 0.885
10.36845 | 390.7368 | 620.0277 | 298.8278 | 0.885
10.40673 | 390.7368 | 620.2524 | 298.6756 | 0.885
10.4432 | 390.7368 | 620.4834 | 298.6756 | 0.885
10.48148 | 390.7368 | 621.0711 | 298.5234 | 0.885
10.51977 | 390.7368 | 621.1126 | 298.3711 | 0.885
10.55624 | 391.7368 | 622.3422 | 298.9801 | 0.885
10.5927 | 391.7368 | 622.9348 | 298.6756 | 0.885
10.62916 | 390.7368 | 622.1635 | 298.5234 | 0.885
10.66745 | 390.7368 | 622.7479 | 298.5234 | 0.885
10.70391 | 391.7368 | 623.6131 | 298.3711 | 0.885
10.74038 | 390.7368 | 623.0219 | 298.0667 | 0.885
10.77866 | 391.7368 | 624.6044 | 298.2189 | 0.885
10.81512 | 391.7368 | 625.1928 | 297.7623 | 0.885
10.85159 | 391.7368 | 625.2379 | 297.7623 | 0.885
10.88988 | 390.7368 | 624.8183 | 297.7623 | 0.885
10.92634 | 390.7368 | 625.224 | 297.4577 | 0.885
10.96463 | 390.7368 | 625.4417 | 297.3055 | 0.885
11.00109 | 390.7368 | 625.8464 | 297.4577 | 0.885
11.03756 | 390.7368 | 626.2505 | 297.1533 | 0.885
11.07402 | 390.7368 | 626.6539 | 297.0011 | 0.885
11.11048 | 391.7368 | 627.6966 | 296.5444 | 0.885
11.14694 | 390.7368 | 627.0991 | 296.3921 | 0.885
11.18524 | 390.7368 | 627.6741 | 296.5444 | 0.885
11.22352 | 390.7368 | 627.7088 | 296.3921 | 0.885
11.25999 | 390.7368 | 627.93 | 295.631 | 0.885
11.29827 | 390.7368 | 628.3234 | 295.631 | 0.885
11.33473 | 390.7368 | 628.7232 | 295.4787 | 0.885
11.37302 | 389.7368 | 628.1154 | 295.0221 | 0.885
11.41131 | 390.7368 | 629.3279 | 294.8699 | 0.885
11.4496 | 390.7368 | 629.719 | 294.8699 | 0.885
11.48788 | 390.7368 | 629.7514 | 295.3265 | 0.885
11.52617 | 390.7368 | 630.6784 | 295.1743 | 0.885
11.56263 | 391.7368 | 631.8958 | 295.0221 | 0.885
11.60092 | 390.7368 | 630.9271 | 294.8699 | 0.885
11.63738 | 391.7368 | 632.6797 | 294.8699 | 0.885
11.67384 | 391.7368 | 632.8958 | 294.7176 | 0.885
11.71214 | 390.7368 | 632.2828 | 294.4131 | 0.885
11.7486 | 390.7368 | 632.6763 | 294.2609 | 0.885
11.78689 | 391.7368 | 634.0622 | 294.2609 | 0.885
11.82517 | 390.7368 | 633.2694 | 293.8042 | 0.885
11.86163 | 391.7368 | 634.6613 | 293.9565 | 0.885
11.89992 | 390.7368 | 634.0455 | 293.652 | 0.885
11.93821 | 390.7368 | 634.429 | 293.652 | 0.885
11.9765 | 391.7368 | 635.812 | 293.3475 | 0.885
12.01478 | 390.7368 | 635.3719 | 293.0431 | 0.885
12.05307 | 390.7368 | 635.3987 | 292.8909 | 0.885
12.08953 | 390.7368 | 635.6099 | 292.7386 | 0.885
12.12782 | 390.7368 | 636.1679 | 292.7386 | 0.885
12.1661 | 390.7368 | 636.7251 | 292.4342 | 0.885
12.2044 | 390.7368 | 636.9275 | 291.8252 | 0.885
12.24268 | 389.7368 | 636.3063 | 291.673 | 0.885
12.28097 | 390.7368 | 637.5079 | 291.673 | 0.885
12.31925 | 390.7368 | 638.0624 | 291.673 | 0.885
12.35936 | 390.7368 | 638.2557 | 291.673 | 0.885
12.39765 | 390.7368 | 638.2793 | 291.673 | 0.885
12.43411 | 390.7368 | 638.4865 | 291.8252 | 0.885
12.47241 | 391.7368 | 640.2145 | 291.673 | 0.885
12.50887 | 391.7368 | 640.4207 | 291.673 | 0.885
12.54715 | 390.7368 | 639.443 | 291.5208 | 0.885
12.58544 | 390.7368 | 640.3448 | 291.3686 | 0.885
12.6219 | 391.7368 | 641.3738 | 291.0641 | 0.885
12.65837 | 391.7368 | 642.1053 | 291.2164 | 0.885
12.69665 | 390.7368 | 641.126 | 290.7596 | 0.885
12.73494 | 391.7368 | 642.4977 | 290.4552 | 0.885
12.77141 | 391.7368 | 643.2268 | 290.1507 | 0.885
12.80969 | 390.7368 | 642.7723 | 290.303 | 0.885
12.84616 | 391.7368 | 643.9741 | 289.8462 | 0.885
12.88262 | 390.7368 | 643.1755 | 289.694 | 0.885
12.9209 | 391.7368 | 644.7191 | 289.5418 | 0.885
12.95919 | 390.7368 | 643.9119 | 289.5418 | 0.885
12.99565 | 390.7368 | 644.4615 | 289.3896 | 0.885
13.03212 | 391.7368 | 646.0103 | 289.2373 | 0.885
13.07041 | 390.7368 | 645.3762 | 288.7806 | 0.885
13.10869 | 390.7368 | 645.9161 | 288.4762 | 0.885
13.14698 | 389.7368 | 645.1065 | 288.0195 | 0.885
13.18527 | 389.7368 | 645.1224 | 287.8672 | 0.885
13.22173 | 390.7368 | 646.6677 | 287.8672 | 0.885
13.25819 | 390.7368 | 646.6905 | 287.715 | 0.885
13.29466 | 389.7368 | 646.2348 | 287.715 | 0.885
13.33295 | 390.7368 | 647.2492 | 287.4106 | 0.885
13.36941 | 390.7368 | 647.9658 | 287.8672 | 0.885
13.4077 | 391.7368 | 649.3269 | 287.715 | 0.885
13.44416 | 390.7368 | 648.6948 | 287.5628 | 0.885
13.48244 | 390.7368 | 648.8812 | 287.2583 | 0.885
13.51891 | 391.7368 | 650.5946 | 286.9539 | 0.885
13.55537 | 391.7368 | 650.7876 | 286.9539 | 0.885
13.59366 | 390.7368 | 650.1458 | 286.8017 | 0.885
13.63013 | 390.7368 | 650.5108 | 286.6494 | 0.885
13.66659 | 390.7368 | 651.221 | 286.345 | 0.885
13.70305 | 390.7368 | 651.585 | 286.345 | 0.885
13.74134 | 390.7368 | 651.7676 | 285.8883 | 0.885
13.7778 | 390.7368 | 652.303 | 285.5838 | 0.885
13.81426 | 391.7368 | 653.6652 | 285.5838 | 0.885
13.85073 | 391.7368 | 653.682 | 285.7361 | 0.885
13.88719 | 390.7368 | 653.2154 | 285.5838 | 0.885
13.92365 | 390.7368 | 653.9202 | 285.1271 | 0.885
13.96012 | 390.7368 | 653.9359 | 284.9749 | 0.885
13.99659 | 391.7368 | 655.811 | 284.6705 | 0.885
14.03305 | 390.7368 | 654.826 | 284.2137 | 0.885
14.07133 | 389.7368 | 654.5197 | 283.6048 | 0.885
14.10962 | 390.7368 | 655.5261 | 283.7571 | 0.885
14.14608 | 390.7368 | 655.883 | 283.4526 | 0.885
14.18437 | 390.7368 | 656.0602 | 283.3003 | 0.885
14.22266 | 390.7368 | 656.5796 | 283.1481 | 0.885
14.25912 | 390.7368 | 656.5925 | 282.8437 | 0.885
14.29741 | 390.7368 | 657.4529 | 283.4526 | 0.885
14.3357 | 390.7368 | 657.7989 | 283.3003 | 0.885
14.37216 | 390.7368 | 658.1526 | 283.1481 | 0.885
14.40862 | 390.7368 | 658.6762 | 282.9959 | 0.885
14.44873 | 391.7368 | 660.1832 | 282.9959 | 0.885
14.4852 | 391.7368 | 660.535 | 282.5392 | 0.885
14.52349 | 391.7368 | 660.7074 | 282.5392 | 0.885
14.55995 | 390.7368 | 659.8877 | 282.2347 | 0.885
14.59641 | 391.7368 | 661.4081 | 282.2347 | 0.885
14.63288 | 390.7368 | 660.7578 | 281.9303 | 0.885
14.67116 | 390.7368 | 660.9284 | 281.9303 | 0.885
14.70762 | 390.7368 | 661.7868 | 281.6258 | 0.885
14.74409 | 390.7368 | 661.7948 | 281.4736 | 0.885
14.78238 | 391.7368 | 663.643 | 281.1691 | 0.885
14.81884 | 391.7368 | 663.8198 | 281.0169 | 0.885
14.85713 | 390.7368 | 663.4968 | 280.8647 | 0.885
14.89359 | 391.7368 | 664.5031 | 280.7124 | 0.885
14.93005 | 390.7368 | 664.1865 | 280.5602 | 0.885
14.96834 | 390.7368 | 664.6916 | 280.1035 | 0.885
15.0048 | 390.7368 | 664.6969 | 279.7991 | 0.885
15.04309 | 390.7368 | 665.3697 | 279.0379 | 0.885
15.08138 | 390.7368 | 665.8727 | 279.0379 | 0.885
15.11967 | 390.7368 | 666.0373 | 279.0379 | 0.885
15.15795 | 390.7368 | 666.3702 | 278.8857 | 0.885
15.19624 | 390.7368 | 666.7024 | 278.7334 | 0.885
15.23452 | 390.7368 | 667.2027 | 278.5812 | 0.885
15.27099 | 390.7368 | 667.3737 | 279.1902 | 0.885
15.30928 | 390.7368 | 667.5361 | 278.8857 | 0.885
15.34757 | 391.7368 | 669.3708 | 278.7334 | 0.885
15.38585 | 390.7368 | 668.7 | 278.5812 | 0.885
15.42231 | 390.7368 | 669.205 | 278.5812 | 0.885
15.4606 | 390.7368 | 669.1973 | 278.2768 | 0.885
15.49889 | 391.7368 | 670.8606 | 277.9723 | 0.885
15.53535 | 390.7368 | 670.1958 | 277.8201 | 0.885
15.57181 | 390.7368 | 670.5305 | 277.6678 | 0.885
15.6101 | 390.7368 | 671.0237 | 277.3634 | 0.885
15.64657 | 390.7368 | 671.0226 | 276.9067 | 0.885
15.68485 | 390.7368 | 671.6818 | 276.9067 | 0.885
15.72132 | 391.7368 | 673.5156 | 276.9067 | 0.885
15.75778 | 391.7368 | 673.5131 | 276.7544 | 0.885
15.79607 | 390.7368 | 672.8357 | 276.2978 | 0.885
15.83253 | 391.7368 | 674.3333 | 276.45 | 0.885
15.87264 | 391.7368 | 675.1464 | 275.9933 | 0.885
15.90911 | 390.7368 | 674.309 | 275.5366 | 0.885
15.94922 | 389.7368 | 673.4541 | 274.9277 | 0.885
15.98568 | 390.7368 | 674.9488 | 274.9277 | 0.885
16.02396 | 390.7368 | 675.1013 | 274.9277 | 0.885
16.06225 | 390.7368 | 675.5861 | 274.6232 | 0.885
16.09871 | 390.7368 | 675.5805 | 274.7755 | 0.885
16.137 | 390.7368 | 676.23 | 274.7755 | 0.885
16.17347 | 391.7368 | 677.5552 | 274.9277 | 0.885
16.21175 | 391.7368 | 677.7057 | 274.6232 | 0.885
16.24822 | 390.7368 | 677.3616 | 274.471 | 0.885
16.2865 | 390.7368 | 677.842 | 274.1665 | 0.885
16.32297 | 390.7368 | 678.3305 | 274.1665 | 0.885
16.35943 | 390.7368 | 678.4875 | 273.8621 | 0.885
16.39589 | 390.7368 | 678.8093 | 273.4054 | 0.885
16.43418 | 391.7368 | 680.2872 | 273.5576 | 0.885
16.47065 | 390.7368 | 679.773 | 273.2532 | 0.885
16.50711 | 390.7368 | 680.2581 | 272.9487 | 0.885
16.5454 | 391.7368 | 682.0634 | 272.7965 | 0.885
16.58186 | 390.7368 | 681.2172 | 272.6443 | 0.885
16.62197 | 390.7368 | 681.6822 | 272.6443 | 0.885
16.65843 | 391.7368 | 683.1643 | 272.1875 | 0.885
16.69489 | 390.7368 | 682.4813 | 272.0353 | 0.885
16.73136 | 391.7368 | 683.633 | 271.8831 | 0.885
16.77147 | 390.7368 | 683.0955 | 271.4264 | 0.885
16.80611 | 390.7368 | 683.4197 | 270.6653 | 0.885
16.8444 | 390.7368 | 683.3973 | 270.513 | 0.885
16.88086 | 390.7368 | 684.0395 | 270.6653 | 0.885
16.91732 | 390.7368 | 684.517 | 270.3608 | 0.885
16.95561 | 390.7368 | 684.8209 | 270.3608 | 0.885
16.99207 | 390.7368 | 684.9697 | 270.2085 | 0.885
17.03037 | 390.7368 | 685.4363 | 270.513 | 0.885
17.06865 | 391.7368 | 686.9021 | 270.3608 | 0.885
17.10511 | 391.7368 | 687.2127 | 270.3608 | 0.885
17.14522 | 390.7368 | 686.505 | 269.9041 | 0.885
17.18169 | 391.7368 | 688.1408 | 269.7519 | 0.885
17.21815 | 390.7368 | 687.6127 | 269.4474 | 0.885
17.25643 | 391.7368 | 688.749 | 269.5997 | 0.885
17.2929 | 390.7368 | 688.3824 | 269.2952 | 0.885
17.32937 | 390.7368 | 688.364 | 269.1429 | 0.885
17.36765 | 391.7368 | 689.9869 | 268.6863 | 0.885
17.40594 | 390.7368 | 689.6087 | 268.534 | 0.885
17.44422 | 391.7368 | 691.0673 | 268.3818 | 0.885
17.48069 | 391.7368 | 691.3718 | 268.0773 | 0.885
17.51533 | 391.7368 | 691.5228 | 268.0773 | 0.885
17.55361 | 390.7368 | 690.9794 | 267.7729 | 0.885
17.59008 | 390.7368 | 691.4444 | 267.6207 | 0.885
17.62837 | 391.7368 | 693.0613 | 267.3162 | 0.885
17.66483 | 390.7368 | 692.2011 | 266.8595 | 0.885
17.70494 | 390.7368 | 692.6456 | 266.2506 | 0.885
17.74323 | 389.7368 | 691.9369 | 265.9461 | 0.885
17.77969 | 390.7368 | 693.2368 | 266.0984 | 0.885
17.81797 | 390.7368 | 693.5271 | 265.7939 | 0.885
17.85627 | 390.7368 | 693.8166 | 265.7939 | 0.885
17.89455 | 390.7368 | 694.267 | 265.7939 | 0.885
17.93284 | 391.7368 | 695.7165 | 266.0984 | 0.885
17.9693 | 390.7368 | 695.0136 | 265.7939 | 0.885
18.00759 | 391.7368 | 696.7835 | 265.6416 | 0.885
18.04587 | 390.7368 | 695.9091 | 265.3372 | 0.885
18.08416 | 391.7368 | 697.0344 | 265.0328 | 0.885
18.12245 | 390.7368 | 696.641 | 265.0328 | 0.885
18.15892 | 390.7368 | 697.256 | 264.7283 | 0.885
18.1972 | 390.7368 | 697.5401 | 264.576 | 0.885
18.23549 | 390.7368 | 698.144 | 264.1194 | 0.885
18.27195 | 390.7368 | 698.4361 | 263.9671 | 0.885
18.31024 | 391.7368 | 699.3982 | 263.8149 | 0.885
18.34852 | 390.7368 | 698.9999 | 263.6626 | 0.885
18.38499 | 390.7368 | 699.61 | 263.5104 | 0.885
18.42328 | 390.7368 | 699.8904 | 263.5104 | 0.885
18.46156 | 390.7368 | 700.0105 | 263.206 | 0.885
18.49985 | 390.7368 | 700.9281 | 262.597 | 0.885
18.53813 | 390.7368 | 700.728 | 261.8359 | 0.885
18.57642 | 390.7368 | 701.0061 | 261.6837 | 0.885
18.61654 | 390.7368 | 701.7519 | 261.6837 | 0.885
18.65482 | 389.7368 | 700.8694 | 261.6837 | 0.885
18.69128 | 390.7368 | 702.1552 | 261.3792 | 0.885
18.72957 | 390.7368 | 702.272 | 261.227 | 0.885
18.76603 | 391.7368 | 703.8745 | 261.8359 | 0.885
18.80432 | 390.7368 | 703.3078 | 261.5314 | 0.885
18.8426 | 391.7368 | 704.8989 | 261.0748 | 0.885
18.8809 | 390.7368 | 703.8551 | 260.9225 | 0.885
18.91918 | 390.7368 | 704.2863 | 260.4658 | 0.885
18.95565 | 390.7368 | 705.043 | 260.4658 | 0.885
18.99211 | 390.7368 | 705.4823 | 260.1614 | 0.885
19.02857 | 391.7368 | 706.9209 | 260.1614 | 0.885
19.06503 | 390.7368 | 705.8845 | 259.7047 | 0.885
19.1015 | 391.7368 | 707.6378 | 259.7047 | 0.885
19.13978 | 391.7368 | 707.7489 | 259.5525 | 0.885
19.17625 | 390.7368 | 707.0272 | 259.4002 | 0.885
19.21454 | 390.7368 | 707.4526 | 258.9435 | 0.885
19.251 | 390.7368 | 708.2023 | 258.7913 | 0.885
19.28929 | 390.7368 | 708.4687 | 258.4869 | 0.885
19.32575 | 390.7368 | 708.9018 | 257.8779 | 0.885
19.36221 | 390.7368 | 708.8625 | 257.5735 | 0.885
19.4005 | 390.7368 | 709.5987 | 257.4212 | 0.885
19.43878 | 390.7368 | 710.0199 | 257.269 | 0.885
19.47708 | 390.7368 | 710.1264 | 257.1167 | 0.885
19.51354 | 390.7368 | 710.3994 | 256.9645 | 0.885
19.55183 | 390.7368 | 710.9753 | 257.269 | 0.885
19.59011 | 390.7368 | 711.0804 | 257.1167 | 0.885
19.62658 | 391.7368 | 712.508 | 257.1167 | 0.885
19.66486 | 390.7368 | 712.0817 | 257.1167 | 0.885
19.70132 | 390.7368 | 712.508 | 256.6601 | 0.885
19.73962 | 390.7368 | 713.0797 | 256.2034 | 0.885
19.77608 | 391.7368 | 714.1921 | 256.2034 | 0.885
19.81254 | 390.7368 | 713.4602 | 256.0511 | 0.885
19.84901 | 390.7368 | 714.1958 | 255.8989 | 0.885
19.88547 | 391.7368 | 715.4625 | 255.5945 | 0.885
19.92375 | 390.7368 | 714.8745 | 255.1378 | 0.885
19.95839 | 390.7368 | 715.1502 | 254.9855 | 0.885
19.99486 | 390.7368 | 715.8822 | 254.6811 | 0.885
20.03132 | 391.7368 | 717.4575 | 254.5289 | 0.885
20.06961 | 390.7368 | 716.4004 | 254.3766 | 0.885
20.10608 | 391.7368 | 717.9742 | 254.0722 | 0.885
20.14254 | 390.7368 | 717.2369 | 253.6155 | 0.885
20.18082 | 390.7368 | 717.4888 | 253.0066 | 0.885
20.22093 | 390.7368 | 718.04 | 252.7021 | 0.885
20.2574 | 390.7368 | 718.4558 | 252.5498 | 0.885
20.29568 | 390.7368 | 718.7057 | 252.3976 | 0.885
20.33397 | 390.7368 | 718.8006 | 252.3976 | 0.885
20.37226 | 390.7368 | 719.3588 | 252.2454 | 0.885
20.41055 | 390.7368 | 719.6072 | 252.5498 | 0.885
20.44883 | 391.7368 | 720.855 | 252.3976 | 0.885
20.48529 | 391.7368 | 721.4212 | 252.3976 | 0.885
20.52358 | 390.7368 | 720.3594 | 252.0932 | 0.885
20.56004 | 390.7368 | 720.924 | 251.6365 | 0.885
20.59651 | 391.7368 | 722.18 | 251.6365 | 0.885
20.63298 | 390.7368 | 721.743 | 251.332 | 0.885
20.67126 | 390.7368 | 721.8335 | 251.1798 | 0.885
20.70773 | 390.7368 | 722.0876 | 251.1798 | 0.885
20.74419 | 390.7368 | 722.9556 | 250.5708 | 0.885
20.78247 | 390.7368 | 723.3516 | 250.5708 | 0.885
20.82076 | 390.7368 | 723.7468 | 250.1142 | 0.885
20.85722 | 390.7368 | 723.9983 | 250.1142 | 0.885
20.89552 | 391.7368 | 725.239 | 249.962 | 0.885
20.93198 | 390.7368 | 724.7957 | 249.6575 | 0.885
20.97026 | 391.7368 | 726.1881 | 249.353 | 0.885
21.00855 | 390.7368 | 725.5798 | 249.0486 | 0.885
21.04501 | 390.7368 | 725.8283 | 248.4396 | 0.885
21.08512 | 390.7368 | 725.9028 | 247.983 | 0.885
21.12341 | 390.7368 | 726.2925 | 247.983 | 0.885
21.1617 | 390.7368 | 726.3766 | 247.8307 | 0.885
21.19999 | 390.7368 | 727.0698 | 247.6785 | 0.885
21.23827 | 390.7368 | 727.4574 | 247.6785 | 0.885
21.27656 | 390.7368 | 727.6922 | 247.374 | 0.885
21.31667 | 390.7368 | 727.7635 | 247.6785 | 0.885
21.35313 | 391.7368 | 729.0079 | 247.5263 | 0.885
21.39142 | 390.7368 | 728.393 | 247.2218 | 0.885
21.42971 | 391.7368 | 729.9291 | 246.9173 | 0.885
21.46799 | 391.7368 | 730.4643 | 246.9173 | 0.885
21.50628 | 391.7368 | 730.5438 | 246.7651 | 0.885
21.54456 | 390.7368 | 730.0774 | 246.4607 | 0.885
21.58285 | 391.7368 | 731.156 | 246.1562 | 0.885
21.62114 | 390.7368 | 730.6881 | 246.1562 | 0.885
21.65761 | 391.7368 | 731.9277 | 245.6995 | 0.885
21.69407 | 390.7368 | 731.4689 | 245.6995 | 0.885
21.73235 | 390.7368 | 731.8476 | 245.2428 | 0.885
21.77064 | 390.7368 | 732.5273 | 245.2428 | 0.885
21.80893 | 390.7368 | 732.6027 | 244.7861 | 0.885
21.84539 | 391.7368 | 733.8391 | 244.6339 | 0.885
21.88186 | 390.7368 | 733.2258 | 244.1772 | 0.885
21.92014 | 390.7368 | 733.601 | 243.7205 | 0.885
21.96025 | 390.7368 | 733.5132 | 243.5683 | 0.885
21.99672 | 390.7368 | 734.0483 | 243.4161 | 0.885
22.035 | 389.7368 | 733.5718 | 243.4161 | 0.885
22.07329 | 390.7368 | 734.794 | 243.2638 | 0.885
22.11157 | 390.7368 | 735.0157 | 243.1116 | 0.885
22.14804 | 390.7368 | 735.3977 | 243.2638 | 0.885
22.18451 | 391.7368 | 736.9288 | 243.1116 | 0.885
22.22461 | 391.7368 | 737.2875 | 242.9593 | 0.885
22.26108 | 391.7368 | 737.2185 | 242.6549 | 0.885
22.29754 | 391.7368 | 737.2989 | 242.6549 | 0.885
22.33583 | 390.7368 | 736.9656 | 242.3504 | 0.885
22.37229 | 390.7368 | 737.6424 | 242.046 | 0.885
22.41058 | 391.7368 | 738.8592 | 241.8937 | 0.885
22.44705 | 390.7368 | 737.9375 | 241.5893 | 0.885
22.48533 | 390.7368 | 738.6007 | 241.2848 | 0.885
22.52179 | 391.7368 | 739.9759 | 241.2848 | 0.885
22.55826 | 391.7368 | 740.0527 | 240.9804 | 0.885
22.59472 | 391.7368 | 740.4267 | 240.8281 | 0.885
22.63118 | 390.7368 | 739.9487 | 240.5237 | 0.885
22.66765 | 390.7368 | 740.0241 | 240.5237 | 0.885
22.70411 | 390.7368 | 740.2476 | 240.067 | 0.885
22.7424 | 390.7368 | 740.6079 | 239.4581 | 0.885
22.78069 | 390.7368 | 740.8192 | 239.0014 | 0.885
22.81897 | 390.7368 | 741.4746 | 238.8492 | 0.885
22.85544 | 390.7368 | 741.5478 | 238.8492 | 0.885
22.89372 | 390.7368 | 741.4613 | 238.6969 | 0.885
22.93018 | 390.7368 | 741.9777 | 238.3924 | 0.885
22.96665 | 390.7368 | 742.3452 | 238.8492 | 0.885
23.00493 | 390.7368 | 742.9963 | 238.8492 | 0.885
23.0414 | 390.7368 | 742.9197 | 238.6969 | 0.885
23.07969 | 390.7368 | 743.2739 | 238.5447 | 0.885
23.11615 | 390.7368 | 743.7863 | 238.2402 | 0.885
23.15444 | 391.7368 | 744.9919 | 237.9358 | 0.885
23.1909 | 390.7368 | 744.6499 | 237.7836 | 0.885
23.22736 | 390.7368 | 744.7184 | 237.479 | 0.885
23.26383 | 390.7368 | 744.9335 | 237.1746 | 0.885
23.30211 | 391.7368 | 746.2839 | 237.1746 | 0.885
23.34041 | 390.7368 | 745.4865 | 236.7179 | 0.885
23.37687 | 390.7368 | 745.9937 | 236.5657 | 0.885
23.41333 | 390.7368 | 746.4999 | 236.5657 | 0.885
23.45162 | 390.7368 | 746.5543 | 236.2612 | 0.885
23.4899 | 390.7368 | 747.1939 | 235.9568 | 0.885
23.52637 | 390.7368 | 747.1124 | 235.9568 | 0.885
23.56283 | 391.7368 | 748.4694 | 235.6523 | 0.885
23.59929 | 390.7368 | 747.9719 | 235.0434 | 0.885
23.63758 | 390.7368 | 748.0239 | 234.4345 | 0.885
23.67587 | 390.7368 | 748.2215 | 234.2823 | 0.885
23.71233 | 390.7368 | 748.576 | 234.13 | 0.885
23.75244 | 390.7368 | 748.9069 | 234.13 | 0.885
23.7889 | 390.7368 | 749.26 | 233.6733 | 0.885
23.82901 | 390.7368 | 749.4438 | 233.6733 | 0.885
23.86731 | 390.7368 | 749.6385 | 233.9778 | 0.885
23.90559 | 390.7368 | 750.2691 | 233.6733 | 0.885
23.94388 | 390.7368 | 750.6079 | 233.8255 | 0.885
23.98216 | 391.7368 | 751.6557 | 233.5211 | 0.885
24.01863 | 390.7368 | 750.7147 | 233.5211 | 0.885
24.05691 | 390.7368 | 751.1967 | 233.2167 | 0.885
24.09338 | 391.7368 | 752.5446 | 233.0644 | 0.885
24.12984 | 391.7368 | 752.4574 | 233.0644 | 0.885
24.1663 | 391.7368 | 752.8043 | 232.4555 | 0.885
24.20459 | 390.7368 | 752.7174 | 231.9988 | 0.885
24.24288 | 391.7368 | 753.9062 | 231.8465 | 0.885
24.28116 | 390.7368 | 752.9503 | 231.8465 | 0.885
24.31763 | 390.7368 | 753.1501 | 231.5421 | 0.885
24.35591 | 390.7368 | 753.6261 | 231.3899 | 0.885
24.39238 | 391.7368 | 755.1129 | 231.0854 | 0.885
24.43067 | 390.7368 | 754.2989 | 230.9332 | 0.885
24.46895 | 391.7368 | 755.4847 | 230.7809 | 0.885
24.50906 | 390.7368 | 754.802 | 229.8675 | 0.885
24.54735 | 390.7368 | 754.9865 | 229.7153 | 0.885
24.58563 | 390.7368 | 755.3142 | 229.7153 | 0.885
24.62392 | 390.7368 | 755.4976 | 229.7153 | 0.885
24.66039 | 390.7368 | 755.8358 | 229.5631 | 0.885
24.69868 | 390.7368 | 755.8748 | 229.5631 | 0.885
24.73696 | 390.7368 | 756.3433 | 229.8675 | 0.885
24.77525 | 390.7368 | 756.5245 | 229.7153 | 0.885
24.81353 | 391.7368 | 757.7054 | 229.5631 | 0.885
24.85183 | 391.7368 | 758.1715 | 229.2587 | 0.885
24.88828 | 391.7368 | 758.3629 | 229.1064 | 0.885
24.92658 | 390.7368 | 757.5421 | 228.8019 | 0.885
24.96304 | 390.7368 | 758.0179 | 228.4975 | 0.885
25.00132 | 390.7368 | 758.3384 | 228.6497 | 0.885
25.03779 | 390.7368 | 758.5276 | 228.3453 | 0.885
25.07607 | 390.7368 | 758.8469 | 228.3453 | 0.885
25.11254 | 391.7368 | 760.4621 | 227.8886 | 0.885
25.149 | 390.7368 | 759.6494 | 227.8886 | 0.885
25.18728 | 390.7368 | 759.8245 | 227.2796 | 0.885
25.22375 | 391.7368 | 761.1528 | 227.2796 | 0.885
25.26204 | 390.7368 | 760.3268 | 227.1274 | 0.885
25.2985 | 390.7368 | 760.6541 | 226.9752 | 0.885
25.33497 | 390.7368 | 761.1224 | 226.6708 | 0.885
25.37325 | 390.7368 | 761.2945 | 225.9096 | 0.885
25.41154 | 390.7368 | 761.1831 | 225.7574 | 0.885
25.44983 | 390.7368 | 761.6373 | 225.7574 | 0.885
25.48629 | 390.7368 | 761.5372 | 225.7574 | 0.885
25.52458 | 390.7368 | 761.8489 | 225.4529 | 0.885
25.56286 | 390.7368 | 762.0188 | 225.3006 | 0.885
25.60115 | 390.7368 | 762.329 | 225.7574 | 0.885
25.63761 | 390.7368 | 762.9328 | 225.7574 | 0.885
25.67408 | 390.7368 | 762.6902 | 225.4529 | 0.885
25.71236 | 391.7368 | 764.2804 | 225.4529 | 0.885
25.74882 | 390.7368 | 763.6002 | 225.1484 | 0.885
25.78529 | 390.7368 | 763.9192 | 224.6918 | 0.885
25.82176 | 390.7368 | 764.0973 | 224.6918 | 0.885
25.86004 | 391.7368 | 764.9817 | 224.5395 | 0.885
25.89651 | 390.7368 | 764.2992 | 224.5395 | 0.885
25.93297 | 390.7368 | 765.0368 | 224.3873 | 0.885
25.97125 | 390.7368 | 764.9202 | 223.7784 | 0.885
26.00772 | 390.7368 | 765.3757 | 223.7784 | 0.885
26.04418 | 390.7368 | 765.6906 | 223.6261 | 0.885
26.08247 | 391.7368 | 767.272 | 223.3216 | 0.885
26.12076 | 390.7368 | 766.4334 | 223.3216 | 0.885
26.15722 | 391.7368 | 767.0477 | 222.865 | 0.885
26.19369 | 390.7368 | 766.4999 | 222.7128 | 0.885
26.23197 | 390.7368 | 767.0782 | 222.5605 | 0.885
26.26843 | 390.7368 | 767.5287 | 222.2561 | 0.885
26.30672 | 390.7368 | 767.13 | 221.7994 | 0.885
26.34501 | 390.7368 | 767.4276 | 221.3427 | 0.885
26.3833 | 390.7368 | 767.7246 | 221.4949 | 0.885
26.41976 | 390.7368 | 768.0333 | 221.3427 | 0.885
26.45805 | 390.7368 | 767.912 | 221.1905 | 0.885
26.49633 | 389.7368 | 767.2073 | 221.1905 | 0.885
26.53462 | 391.7368 | 769.7794 | 221.4949 | 0.885
26.5729 | 390.7368 | 768.7958 | 221.3427 | 0.885
26.6112 | 391.7368 | 769.9503 | 221.3427 | 0.885
26.64766 | 390.7368 | 769.1169 | 221.1905 | 0.885
26.68595 | 391.7368 | 770.6857 | 221.0382 | 0.885
26.72423 | 391.7368 | 770.8386 | 220.886 | 0.885
26.76252 | 390.7368 | 770.2674 | 220.5815 | 0.885
26.79898 | 390.7368 | 770.0175 | 220.2771 | 0.885
26.83727 | 391.7368 | 771.5828 | 220.4293 | 0.885
26.87555 | 390.7368 | 771.0096 | 219.9726 | 0.885
26.91384 | 390.7368 | 770.884 | 219.9726 | 0.885
26.95031 | 391.7368 | 772.0465 | 219.9726 | 0.885
26.97583 | 391.7368 | 772.4212 | 219.6681 | 0.885

## Test 15
Test 15 on Impala Tailings
Laboratory mix 81/63
Test type: Consolidated Undrained
Filename: | 17_FC81_0p97_400_VJT.xlsx
εa (%) | σ3 (kPa) | σ1 (kPa) | PWP (kPa) | e (--)
0 | 392.1279 | 392.1279 | 0 | 0.889
0.03476588 | 389.1279 | 396.422 | -0.1522 | 0.889
0.07319201 | 389.1279 | 401.5636 | 3.8058 | 0.889
0.1116181 | 389.1279 | 406.485 | 8.2205 | 0.889
0.1500436 | 390.1279 | 410.2591 | 12.6351 | 0.889
0.1884697 | 389.1279 | 411.816 | 17.3543 | 0.889
0.2268951 | 389.1279 | 413.7281 | 21.769 | 0.889
0.2634918 | 389.1279 | 415.6388 | 26.4881 | 0.889
0.3019172 | 389.1279 | 418.1876 | 30.7505 | 0.889
0.3403434 | 389.1279 | 420.3063 | 35.4697 | 0.889
0.3787688 | 389.1279 | 421.142 | 39.5799 | 0.889
0.4153648 | 389.1279 | 423.0442 | 44.1468 | 0.889
0.4537909 | 389.1279 | 424.3038 | 47.8003 | 0.889
0.4922171 | 390.1279 | 426.3488 | 51.9105 | 0.889
0.5306425 | 389.1279 | 425.7537 | 55.7163 | 0.889
0.5690686 | 389.1279 | 426.5838 | 59.3698 | 0.889
0.6056646 | 389.1279 | 426.7759 | 63.1755 | 0.889
0.64409 | 390.1279 | 429.6674 | 67.1335 | 0.889
0.6825162 | 390.1279 | 430.0694 | 70.4826 | 0.889
0.7191122 | 389.1279 | 428.8351 | 73.6794 | 0.889
0.7557082 | 389.1279 | 428.601 | 76.724 | 0.889
0.7923042 | 389.1279 | 429.0035 | 79.9209 | 0.889
0.8289002 | 389.1279 | 429.4055 | 82.661 | 0.889
0.8673263 | 389.1279 | 432.5601 | 86.1623 | 0.889
0.9039223 | 390.1279 | 440.1003 | 91.1859 | 0.889
0.9350287 | 389.1279 | 477.8086 | 112.4981 | 0.889
0.9697946 | 389.1279 | 507.1659 | 132.7448 | 0.889
1.002732 | 390.1279 | 529.6734 | 150.8601 | 0.889
1.039327 | 390.1279 | 544.8112 | 165.7787 | 0.889
1.075924 | 389.1279 | 555.9754 | 178.8705 | 0.889
1.114349 | 389.1279 | 564.1107 | 191.2011 | 0.889
1.150945 | 389.1279 | 569.4991 | 201.4005 | 0.889
1.189371 | 389.1279 | 573.6113 | 210.3821 | 0.889
1.229627 | 389.1279 | 576.8706 | 218.6026 | 0.889
1.266223 | 389.1279 | 579.0835 | 225.9096 | 0.889
1.306478 | 389.1279 | 581.0727 | 232.6078 | 0.889
1.343074 | 389.1279 | 581.3874 | 238.088 | 0.889
1.37967 | 389.1279 | 582.3323 | 243.2638 | 0.889
1.418097 | 389.1279 | 582.4303 | 248.1352 | 0.889
1.456522 | 389.1279 | 582.3181 | 252.0932 | 0.889
1.493119 | 389.1279 | 582.2112 | 256.0512 | 0.889
1.529714 | 390.1279 | 583.1045 | 259.5525 | 0.889
1.56814 | 390.1279 | 582.9924 | 262.5971 | 0.889
1.606566 | 389.1279 | 581.4613 | 265.6417 | 0.889
1.643162 | 389.1279 | 581.3549 | 268.534 | 0.889
1.681588 | 389.1279 | 580.8246 | 271.122 | 0.889
1.718184 | 389.1279 | 580.7185 | 273.4054 | 0.889
1.75661 | 389.1279 | 580.1891 | 275.6889 | 0.889
1.795035 | 389.1279 | 579.6601 | 277.5157 | 0.889
1.833461 | 389.1279 | 578.7141 | 279.3424 | 0.889
1.870057 | 389.1279 | 578.6091 | 281.1692 | 0.889
1.908483 | 389.1279 | 578.2903 | 282.6914 | 0.889
1.946909 | 389.1279 | 577.7633 | 284.2138 | 0.889
1.983505 | 390.1279 | 577.8255 | 285.5838 | 0.889
2.021931 | 389.1279 | 576.508 | 286.8017 | 0.889
2.062187 | 389.1279 | 576.3937 | 288.1717 | 0.889
2.098783 | 389.1279 | 575.8739 | 289.5418 | 0.889
2.137209 | 389.1279 | 575.5573 | 290.6075 | 0.889
2.175634 | 390.1279 | 576.0333 | 291.9775 | 0.889
2.21223 | 389.1279 | 574.9301 | 292.7386 | 0.889
2.250656 | 389.1279 | 574.1993 | 293.652 | 0.889
2.285422 | 389.1279 | 573.4796 | 294.5654 | 0.889
2.323848 | 390.1279 | 574.9939 | 295.631 | 0.889
2.360444 | 390.1279 | 574.4769 | 296.3922 | 0.889
2.39887 | 389.1279 | 572.9554 | 297.0011 | 0.889
2.435466 | 390.1279 | 574.0601 | 297.9145 | 0.889
2.473892 | 389.1279 | 572.746 | 298.5234 | 0.889
2.510488 | 390.1279 | 573.2306 | 299.1323 | 0.889
2.548914 | 389.1279 | 571.9172 | 299.589 | 0.889
2.58551 | 390.1279 | 573.2284 | 300.3501 | 0.889
2.623936 | 389.1279 | 571.5025 | 300.6546 | 0.889
2.662362 | 389.1279 | 571.8084 | 301.4157 | 0.889
2.700788 | 389.1279 | 571.2895 | 301.7202 | 0.889
2.739213 | 389.1279 | 570.9771 | 302.3291 | 0.889
2.775809 | 390.1279 | 571.67 | 302.9381 | 0.889
2.814235 | 389.1279 | 570.5639 | 303.2425 | 0.889
2.852661 | 389.1279 | 570.6634 | 303.8515 | 0.889
2.891087 | 389.1279 | 570.5572 | 304.3081 | 0.889
2.927683 | 389.1279 | 570.4561 | 304.6126 | 0.889
2.966109 | 389.1279 | 570.1448 | 305.2215 | 0.889
3.002704 | 389.1279 | 570.0439 | 305.526 | 0.889
3.039301 | 389.1279 | 569.9431 | 305.9827 | 0.889
3.077726 | 389.1279 | 570.0421 | 306.2871 | 0.889
3.116152 | 390.1279 | 570.9362 | 306.5916 | 0.889
3.152748 | 389.1279 | 569.6306 | 306.896 | 0.889
3.189344 | 389.1279 | 569.3254 | 307.505 | 0.889
3.227771 | 389.1279 | 569.4242 | 307.6572 | 0.889
3.264367 | 389.1279 | 569.5279 | 307.8094 | 0.889
3.302792 | 389.1279 | 569.218 | 307.8094 | 0.889
3.339388 | 390.1279 | 570.3215 | 308.1139 | 0.889
3.377814 | 389.1279 | 569.6237 | 308.5706 | 0.889
3.41624 | 389.1279 | 569.5179 | 308.5706 | 0.889
3.452836 | 389.1279 | 569.4171 | 308.875 | 0.889
3.491262 | 389.1279 | 569.3113 | 309.3318 | 0.889
3.529688 | 389.1279 | 568.7986 | 309.1795 | 0.889
3.568113 | 389.1279 | 569.5066 | 309.6362 | 0.889
3.606539 | 389.1279 | 569.4007 | 309.7884 | 0.889
3.643135 | 389.1279 | 568.8936 | 310.2451 | 0.889
3.681561 | 389.1279 | 569.397 | 310.5496 | 0.889
3.718158 | 389.1279 | 569.2962 | 310.7018 | 0.889
3.752923 | 390.1279 | 569.9976 | 310.5496 | 0.889
3.79135 | 390.1279 | 569.8919 | 310.854 | 0.889
3.827946 | 389.1279 | 569.1963 | 310.854 | 0.889
3.864542 | 389.1279 | 569.5004 | 311.0063 | 0.889
3.902967 | 389.1279 | 569.3943 | 311.3107 | 0.889
3.939564 | 390.1279 | 570.0911 | 311.463 | 0.889
3.97616 | 389.1279 | 569.1923 | 311.463 | 0.889
4.014585 | 389.1279 | 569.4904 | 311.7674 | 0.889
4.053011 | 389.1279 | 569.7879 | 311.9196 | 0.889
4.089607 | 390.1279 | 571.0901 | 311.9196 | 0.889
4.126203 | 389.1279 | 569.5854 | 311.7674 | 0.889
4.162799 | 389.1279 | 569.6857 | 312.0719 | 0.889
4.201225 | 389.1279 | 569.9821 | 311.9196 | 0.889
4.239651 | 389.1279 | 570.2781 | 312.2241 | 0.889
4.276247 | 389.1279 | 570.3776 | 312.0719 | 0.889
4.314673 | 389.1279 | 570.2708 | 312.3763 | 0.889
4.353098 | 389.1279 | 570.3649 | 312.3763 | 0.889
4.391524 | 389.1279 | 570.6597 | 312.6808 | 0.889
4.428121 | 389.1279 | 570.7584 | 312.9853 | 0.889
4.462886 | 389.1279 | 570.4609 | 312.9853 | 0.889
4.501313 | 390.1279 | 572.1557 | 313.1375 | 0.889
4.537909 | 389.1279 | 571.0534 | 312.6808 | 0.889
4.576334 | 389.1279 | 570.7458 | 312.833 | 0.889
4.611101 | 390.1279 | 572.2492 | 313.1375 | 0.889
4.649526 | 389.1279 | 570.9416 | 312.833 | 0.889
4.686123 | 389.1279 | 571.439 | 312.833 | 0.889
4.722719 | 389.1279 | 571.5363 | 312.833 | 0.889
4.759314 | 390.1279 | 572.4336 | 312.9853 | 0.889
4.79591 | 389.1279 | 571.9297 | 313.2897 | 0.889
4.832507 | 389.1279 | 571.6273 | 313.2897 | 0.889
4.870932 | 389.1279 | 572.3168 | 313.2897 | 0.889
4.907529 | 389.1279 | 572.2136 | 312.9853 | 0.889
4.944124 | 389.1279 | 572.5087 | 313.1375 | 0.889
4.98255 | 389.1279 | 572.7982 | 313.2897 | 0.889
5.020976 | 389.1279 | 572.8884 | 313.1375 | 0.889
5.059402 | 389.1279 | 572.3821 | 313.2897 | 0.889
5.095998 | 389.1279 | 573.272 | 313.2897 | 0.889
5.134423 | 389.1279 | 573.3615 | 313.1375 | 0.889
5.172849 | 389.1279 | 573.6492 | 313.1375 | 0.889
5.209445 | 389.1279 | 573.3467 | 313.4419 | 0.889
5.247872 | 390.1279 | 575.0303 | 313.4419 | 0.889
5.286298 | 390.1279 | 575.1188 | 313.4419 | 0.889
5.322893 | 390.1279 | 575.2123 | 313.4419 | 0.889
5.361318 | 389.1279 | 574.3004 | 313.2897 | 0.889
5.397913 | 390.1279 | 575.3936 | 313.5942 | 0.889
5.434508 | 389.1279 | 574.8817 | 313.5942 | 0.889
5.47294 | 389.1279 | 574.574 | 313.2897 | 0.889
5.509535 | 390.1279 | 576.0614 | 313.1375 | 0.889
5.546131 | 389.1279 | 575.1535 | 313.1375 | 0.889
5.584555 | 389.1279 | 575.8317 | 313.1375 | 0.889
5.62298 | 389.1279 | 575.9179 | 313.2897 | 0.889
5.661405 | 389.1279 | 575.8069 | 313.1375 | 0.889
5.698 | 390.1279 | 577.0949 | 313.1375 | 0.889
5.736432 | 389.1279 | 576.1805 | 312.833 | 0.889
5.776686 | 389.1279 | 576.6538 | 312.9853 | 0.889
5.815111 | 390.1279 | 577.9352 | 312.833 | 0.889
5.853535 | 389.1279 | 576.6272 | 312.833 | 0.889
5.89196 | 389.1279 | 577.3006 | 312.6808 | 0.889
5.928555 | 389.1279 | 577.194 | 312.6808 | 0.889
5.96698 | 389.1279 | 577.4741 | 312.833 | 0.889
6.003583 | 389.1279 | 577.5632 | 312.5286 | 0.889
6.038348 | 389.1279 | 578.2448 | 312.833 | 0.889
6.078603 | 389.1279 | 578.3225 | 312.833 | 0.889
6.115198 | 389.1279 | 578.2152 | 312.833 | 0.889
6.151793 | 390.1279 | 579.4988 | 312.9853 | 0.889
6.188388 | 389.1279 | 579.1726 | 312.833 | 0.889
6.226813 | 390.1279 | 580.4498 | 312.833 | 0.889
6.263408 | 389.1279 | 579.5369 | 312.6808 | 0.889
6.300011 | 389.1279 | 579.8187 | 312.6808 | 0.889
6.338436 | 389.1279 | 579.8999 | 312.6808 | 0.889
6.375031 | 389.1279 | 580.3758 | 312.5286 | 0.889
6.413456 | 389.1279 | 580.4564 | 312.5286 | 0.889
6.450051 | 390.1279 | 581.7367 | 312.5286 | 0.889
6.488475 | 389.1279 | 580.8168 | 312.2241 | 0.889
6.5269 | 389.1279 | 580.8966 | 312.2241 | 0.889
6.565332 | 389.1279 | 581.3647 | 312.0719 | 0.889
6.603757 | 389.1279 | 581.638 | 311.9196 | 0.889
6.642181 | 389.1279 | 581.717 | 311.9196 | 0.889
6.678777 | 389.1279 | 582.1889 | 311.7674 | 0.889
6.717201 | 389.1279 | 582.2672 | 311.6152 | 0.889
6.755626 | 390.1279 | 583.9262 | 312.0719 | 0.889
6.792221 | 389.1279 | 583.0094 | 311.7674 | 0.889
6.828817 | 389.1279 | 583.2857 | 311.7674 | 0.889
6.865419 | 390.1279 | 584.755 | 311.9196 | 0.889
6.903844 | 390.1279 | 584.4454 | 311.6152 | 0.889
6.940439 | 390.1279 | 585.2999 | 311.7674 | 0.889
6.977034 | 390.1279 | 585.5745 | 311.463 | 0.889
7.015459 | 389.1279 | 584.8431 | 311.3107 | 0.889
7.052054 | 389.1279 | 584.9243 | 311.463 | 0.889
7.08865 | 390.1279 | 586.1978 | 311.1585 | 0.889
7.125245 | 390.1279 | 586.2784 | 311.1585 | 0.889
7.163677 | 389.1279 | 585.9304 | 311.0063 | 0.889
7.200272 | 389.1279 | 586.2026 | 310.854 | 0.889
7.236868 | 390.1279 | 586.898 | 310.7018 | 0.889
7.275292 | 389.1279 | 586.3561 | 310.5496 | 0.889
7.311887 | 389.1279 | 587.0112 | 310.3974 | 0.889
7.350312 | 389.1279 | 587.468 | 310.3974 | 0.889
7.386907 | 389.1279 | 587.5464 | 310.2451 | 0.889
7.425332 | 390.1279 | 588.4273 | 310.2451 | 0.889
7.463764 | 389.1279 | 588.2656 | 310.0929 | 0.889
7.502189 | 389.1279 | 588.5288 | 310.0929 | 0.889
7.538784 | 389.1279 | 588.606 | 309.9406 | 0.889
7.577209 | 389.1279 | 588.8685 | 310.0929 | 0.889
7.613804 | 389.1279 | 589.1363 | 309.9406 | 0.889
7.652229 | 389.1279 | 589.3979 | 309.9406 | 0.889
7.688824 | 389.1279 | 589.6649 | 309.9406 | 0.889
7.725419 | 389.1279 | 590.1222 | 309.6362 | 0.889
7.763851 | 390.1279 | 591.5731 | 309.6362 | 0.889
7.800446 | 389.1279 | 590.6481 | 309.484 | 0.889
7.837042 | 390.1279 | 591.9134 | 309.3318 | 0.889
7.875466 | 389.1279 | 591.3627 | 309.1795 | 0.889
7.912062 | 389.1279 | 591.8173 | 309.0273 | 0.889
7.950486 | 389.1279 | 592.0753 | 308.875 | 0.889
7.987082 | 389.1279 | 592.3387 | 308.5706 | 0.889
8.025514 | 390.1279 | 593.7858 | 308.4184 | 0.889
8.062109 | 389.1279 | 593.238 | 308.5706 | 0.889
8.098704 | 389.1279 | 593.5 | 308.1139 | 0.889
8.137129 | 389.1279 | 593.5663 | 308.1139 | 0.889
8.175554 | 390.1279 | 594.4431 | 308.1139 | 0.889
8.212149 | 389.1279 | 593.8935 | 307.8094 | 0.889
8.252403 | 389.1279 | 594.5207 | 307.6572 | 0.889
8.288998 | 389.1279 | 594.4027 | 307.8094 | 0.889
8.32926 | 389.1279 | 595.2174 | 307.8094 | 0.889
8.365855 | 389.1279 | 595.099 | 307.6572 | 0.889
8.404279 | 389.1279 | 595.918 | 307.6572 | 0.889
8.440875 | 390.1279 | 597.1762 | 307.505 | 0.889
8.47747 | 389.1279 | 596.0571 | 307.505 | 0.889
8.514065 | 389.1279 | 596.8799 | 307.2005 | 0.889
8.55249 | 389.1279 | 596.7543 | 307.0483 | 0.889
8.589093 | 389.1279 | 597.1992 | 307.0483 | 0.889
8.627517 | 389.1279 | 597.6375 | 307.0483 | 0.889
8.665942 | 389.1279 | 597.8872 | 306.7438 | 0.889
8.702537 | 389.1279 | 597.9548 | 306.5916 | 0.889
8.740962 | 390.1279 | 599.7669 | 306.4394 | 0.889
8.777557 | 390.1279 | 599.6461 | 306.4394 | 0.889
8.814152 | 389.1279 | 599.2752 | 306.2871 | 0.889
8.850748 | 390.1279 | 600.9035 | 306.4394 | 0.889
8.88918 | 389.1279 | 599.9631 | 305.9827 | 0.889
8.927604 | 389.1279 | 600.2096 | 305.9827 | 0.889
8.9642 | 389.1279 | 600.6489 | 305.6782 | 0.889
9.002624 | 389.1279 | 600.7077 | 305.6782 | 0.889
9.03922 | 389.1279 | 601.5196 | 305.526 | 0.889
9.077644 | 389.1279 | 601.7642 | 305.3737 | 0.889
9.116069 | 390.1279 | 603.0085 | 305.3737 | 0.889
9.152672 | 389.1279 | 602.4449 | 305.3737 | 0.889
9.191096 | 389.1279 | 602.3155 | 305.526 | 0.889
9.227691 | 390.1279 | 604.1235 | 305.2215 | 0.889
9.264287 | 389.1279 | 603.3721 | 305.0693 | 0.889
9.302711 | 390.1279 | 604.4281 | 304.7648 | 0.889
9.341136 | 390.1279 | 604.8557 | 304.7648 | 0.889
9.379561 | 389.1279 | 604.2827 | 304.6126 | 0.889
9.416156 | 390.1279 | 605.344 | 304.3081 | 0.889
9.452759 | 390.1279 | 606.3329 | 304.1559 | 0.889
9.491183 | 389.1279 | 605.5725 | 304.1559 | 0.889
9.529608 | 389.1279 | 605.6262 | 303.8515 | 0.889
9.564374 | 389.1279 | 606.2482 | 303.8515 | 0.889
9.600969 | 389.1279 | 606.4927 | 303.8515 | 0.889
9.637564 | 389.1279 | 606.7369 | 303.547 | 0.889
9.67416 | 389.1279 | 607.3505 | 303.2425 | 0.889
9.712584 | 389.1279 | 607.2177 | 302.9381 | 0.889
9.749187 | 390.1279 | 609.0148 | 302.7859 | 0.889
9.787612 | 389.1279 | 608.0662 | 302.7859 | 0.889
9.826036 | 389.1279 | 608.8553 | 302.3291 | 0.889
9.862632 | 389.1279 | 608.7278 | 302.6336 | 0.889
9.901056 | 389.1279 | 609.1468 | 302.3291 | 0.889
9.937652 | 389.1279 | 609.5716 | 302.3291 | 0.889
9.976076 | 389.1279 | 609.8053 | 302.3291 | 0.889
10.01451 | 390.1279 | 611.5905 | 302.3291 | 0.889
10.0511 | 390.1279 | 611.6457 | 302.1769 | 0.889
10.0877 | 390.1279 | 612.2519 | 301.8725 | 0.889
10.12612 | 389.1279 | 611.8508 | 301.568 | 0.889
10.16089 | 389.1279 | 612.0948 | 301.568 | 0.889
10.19931 | 389.1279 | 612.5089 | 301.4157 | 0.889
10.23591 | 390.1279 | 613.9289 | 301.4157 | 0.889
10.2725 | 389.1279 | 613.3483 | 301.2635 | 0.889
10.3091 | 389.1279 | 613.4009 | 300.9591 | 0.889
10.3457 | 389.1279 | 614.0023 | 300.8069 | 0.889
10.3823 | 390.1279 | 615.0543 | 300.8069 | 0.889
10.41889 | 390.1279 | 615.6544 | 300.5024 | 0.889
10.45732 | 390.1279 | 616.0644 | 300.3501 | 0.889
10.49391 | 389.1279 | 615.4804 | 300.0457 | 0.889
10.53051 | 389.1279 | 615.8959 | 299.8935 | 0.889
10.57076 | 390.1279 | 617.2975 | 300.0457 | 0.889
10.60736 | 389.1279 | 616.7117 | 299.7412 | 0.889
10.64579 | 389.1279 | 616.9366 | 299.4368 | 0.889
10.68238 | 389.1279 | 617.1677 | 299.4368 | 0.889
10.72264 | 389.1279 | 617.3851 | 299.1323 | 0.889
10.75923 | 389.1279 | 617.6155 | 299.2845 | 0.889
10.79583 | 389.1279 | 618.0271 | 299.1323 | 0.889
10.83242 | 389.1279 | 618.8013 | 298.9801 | 0.889
10.87085 | 389.1279 | 619.3863 | 298.8279 | 0.889
10.90744 | 390.1279 | 620.2518 | 298.8279 | 0.889
10.94588 | 389.1279 | 620.0168 | 298.6756 | 0.889
10.98247 | 389.1279 | 620.2441 | 298.2189 | 0.889
11.0209 | 389.1279 | 620.4643 | 298.0667 | 0.889
11.05749 | 390.1279 | 622.0527 | 297.9145 | 0.889
11.09409 | 390.1279 | 622.4595 | 297.61 | 0.889
11.13068 | 389.1279 | 621.5043 | 297.4578 | 0.889
11.16911 | 389.1279 | 622.4451 | 297.3056 | 0.889
11.20753 | 390.1279 | 623.4822 | 297.1534 | 0.889
11.24413 | 390.1279 | 623.7064 | 297.0011 | 0.889
11.28256 | 389.1279 | 623.1036 | 296.8488 | 0.889
11.31915 | 390.1279 | 624.8673 | 296.5444 | 0.889
11.35758 | 389.1279 | 624.083 | 296.24 | 0.889
11.396 | 389.1279 | 624.4783 | 296.24 | 0.889
11.4326 | 389.1279 | 625.0597 | 295.9355 | 0.889
11.47103 | 389.1279 | 625.2739 | 295.7832 | 0.889
11.51128 | 389.1279 | 626.0196 | 295.631 | 0.889
11.54971 | 389.1279 | 625.8737 | 295.3266 | 0.889
11.58813 | 390.1279 | 627.4454 | 295.3266 | 0.889
11.62656 | 389.1279 | 627.1955 | 295.1743 | 0.889
11.66498 | 389.1279 | 627.228 | 295.0221 | 0.889
11.70158 | 389.1279 | 627.9834 | 295.0221 | 0.889
11.74001 | 389.1279 | 628.194 | 295.0221 | 0.889
11.77844 | 389.1279 | 628.7619 | 294.7176 | 0.889
11.81503 | 389.1279 | 629.1573 | 294.7176 | 0.889
11.85346 | 390.1279 | 630.0092 | 294.4132 | 0.889
11.89005 | 389.1279 | 629.5823 | 294.261 | 0.889
11.92848 | 389.1279 | 629.969 | 293.8042 | 0.889
11.9669 | 390.1279 | 631.5334 | 293.652 | 0.889
12.0035 | 389.1279 | 631.1042 | 293.4998 | 0.889
12.0401 | 389.1279 | 631.318 | 293.4998 | 0.889
12.08035 | 389.1279 | 631.3391 | 293.1953 | 0.889
12.11695 | 390.1279 | 633.0859 | 293.1953 | 0.889
12.15537 | 389.1279 | 632.4689 | 292.7386 | 0.889
12.1938 | 389.1279 | 632.496 | 292.7386 | 0.889
12.23039 | 390.1279 | 634.0628 | 292.5864 | 0.889
12.27065 | 389.1279 | 633.9692 | 292.4342 | 0.889
12.30908 | 389.1279 | 634.3496 | 291.9775 | 0.889
12.3475 | 389.1279 | 634.7294 | 291.9775 | 0.889
12.38593 | 389.1279 | 634.7544 | 291.8253 | 0.889
12.42252 | 389.1279 | 635.3175 | 291.8253 | 0.889
12.46095 | 390.1279 | 636.8726 | 291.5208 | 0.889
12.49938 | 389.1279 | 636.0732 | 291.3686 | 0.889
12.53597 | 389.1279 | 636.8107 | 291.2163 | 0.889
12.57257 | 389.1279 | 636.8409 | 291.2163 | 0.889
12.61099 | 389.1279 | 637.2167 | 291.0641 | 0.889
12.64759 | 389.1279 | 637.5991 | 291.0641 | 0.889
12.68601 | 389.1279 | 638.1499 | 290.7597 | 0.889
12.72261 | 389.1279 | 638.5311 | 290.4552 | 0.889
12.75921 | 390.1279 | 639.9116 | 290.3029 | 0.889
12.79764 | 390.1279 | 640.4602 | 290.1507 | 0.889
12.83423 | 389.1279 | 639.8397 | 290.1507 | 0.889
12.87083 | 389.1279 | 640.0428 | 289.6941 | 0.889
12.90742 | 389.1279 | 640.9478 | 289.6941 | 0.889
12.94585 | 390.1279 | 641.9669 | 289.3896 | 0.889
12.9861 | 389.1279 | 641.3289 | 289.2373 | 0.889
13.0227 | 389.1279 | 641.7053 | 288.6284 | 0.889
13.06112 | 390.1279 | 643.2489 | 288.7807 | 0.889
13.09955 | 389.1279 | 642.7917 | 288.7807 | 0.889
13.13615 | 389.1279 | 642.9913 | 288.3239 | 0.889
13.17457 | 389.1279 | 643.7074 | 288.1717 | 0.889
13.213 | 389.1279 | 643.7237 | 288.0195 | 0.889
13.24959 | 389.1279 | 643.922 | 288.0195 | 0.889
13.28436 | 389.1279 | 644.3019 | 288.0195 | 0.889
13.32095 | 389.1279 | 644.6737 | 287.7151 | 0.889
13.35755 | 389.1279 | 645.568 | 287.5628 | 0.889
13.39598 | 390.1279 | 647.105 | 287.4106 | 0.889
13.43258 | 389.1279 | 645.9524 | 287.1061 | 0.889
13.46917 | 389.1279 | 646.6699 | 286.9539 | 0.889
13.50577 | 389.1279 | 647.0387 | 286.8017 | 0.889
13.54236 | 389.1279 | 647.7544 | 286.9539 | 0.889
13.57896 | 389.1279 | 648.1216 | 286.6494 | 0.889
13.61555 | 389.1279 | 648.3148 | 286.4972 | 0.889
13.65215 | 389.1279 | 648.8547 | 286.1928 | 0.889
13.68874 | 389.1279 | 649.2203 | 286.0405 | 0.889
13.72717 | 389.1279 | 649.2311 | 285.7361 | 0.889
13.76377 | 389.1279 | 649.9421 | 285.4316 | 0.889
13.80037 | 389.1279 | 650.4792 | 285.2794 | 0.889
13.83879 | 389.1279 | 650.8346 | 285.2794 | 0.889
13.87539 | 389.1279 | 651.5429 | 284.8227 | 0.889
13.91198 | 389.1279 | 651.5595 | 284.8227 | 0.889
13.95041 | 390.1279 | 653.0859 | 284.5182 | 0.889
13.98883 | 390.1279 | 653.784 | 284.366 | 0.889
14.02726 | 389.1279 | 652.7914 | 284.2138 | 0.889
14.06386 | 390.1279 | 654.4957 | 283.9093 | 0.889
14.10045 | 389.1279 | 653.8546 | 283.7571 | 0.889
14.13888 | 390.1279 | 655.205 | 283.6048 | 0.889
14.17547 | 389.1279 | 654.563 | 283.6048 | 0.889
14.21207 | 389.1279 | 654.9202 | 283.4526 | 0.889
14.24866 | 389.1279 | 655.277 | 283.1482 | 0.889
14.28709 | 389.1279 | 655.7967 | 282.6914 | 0.889
14.32552 | 389.1279 | 656.4875 | 282.5392 | 0.889
14.36212 | 390.1279 | 657.4991 | 282.6914 | 0.889
14.39871 | 390.1279 | 658.1962 | 282.2348 | 0.889
14.43897 | 389.1279 | 657.5338 | 282.0826 | 0.889
14.47556 | 389.1279 | 658.4004 | 281.9303 | 0.889
14.51216 | 390.1279 | 659.5812 | 281.9303 | 0.889
14.55058 | 389.1279 | 658.7538 | 281.6258 | 0.889
14.58718 | 389.1279 | 659.4469 | 281.6258 | 0.889
14.62561 | 390.1279 | 660.6182 | 281.4736 | 0.889
14.6622 | 389.1279 | 659.7975 | 281.3214 | 0.889
14.70063 | 390.1279 | 661.6506 | 281.1692 | 0.889
14.73905 | 389.1279 | 660.8207 | 280.7124 | 0.889
14.77748 | 389.1279 | 661.331 | 280.5602 | 0.889
14.8159 | 389.1279 | 661.8406 | 280.408 | 0.889
14.85433 | 389.1279 | 662.0091 | 279.9513 | 0.889
14.89276 | 389.1279 | 662.8571 | 279.9513 | 0.889
14.93118 | 390.1279 | 664.5343 | 279.9513 | 0.889
14.96961 | 389.1279 | 663.8707 | 279.4946 | 0.889
15.0062 | 389.1279 | 664.0451 | 279.3424 | 0.889
15.0428 | 389.1279 | 664.8977 | 279.1902 | 0.889
15.08122 | 390.1279 | 666.0627 | 279.1902 | 0.889
15.11966 | 390.1279 | 666.5659 | 278.8857 | 0.889
15.15625 | 389.1279 | 665.9077 | 278.7335 | 0.889
15.19468 | 389.1279 | 666.4095 | 278.7335 | 0.889
15.2331 | 390.1279 | 667.9107 | 278.2768 | 0.889
15.2697 | 389.1279 | 667.0815 | 278.1245 | 0.889
15.30812 | 389.1279 | 667.7504 | 277.9723 | 0.889
15.34472 | 389.1279 | 667.7513 | 277.8201 | 0.889
15.38314 | 389.1279 | 668.7557 | 277.3634 | 0.889
15.42157 | 389.1279 | 668.4104 | 277.3634 | 0.889
15.45817 | 389.1279 | 669.2527 | 277.2112 | 0.889
15.49659 | 389.1279 | 669.5806 | 277.0589 | 0.889
15.53319 | 389.1279 | 670.0845 | 276.6023 | 0.889
15.57344 | 389.1279 | 670.4025 | 276.2978 | 0.889
15.61004 | 389.1279 | 670.905 | 276.45 | 0.889
15.64846 | 389.1279 | 671.3982 | 275.9933 | 0.889
15.68689 | 389.1279 | 672.0583 | 275.6889 | 0.889
15.72532 | 389.1279 | 672.2144 | 275.5367 | 0.889
15.76557 | 389.1279 | 672.8643 | 275.3844 | 0.889
15.80217 | 389.1279 | 673.1954 | 275.3844 | 0.889
15.84059 | 389.1279 | 673.6848 | 275.0799 | 0.889
15.87719 | 389.1279 | 673.8474 | 274.9277 | 0.889
15.91379 | 389.1279 | 674.344 | 274.6233 | 0.889
15.95038 | 389.1279 | 674.6728 | 274.6233 | 0.889
15.98881 | 390.1279 | 676.4934 | 274.3188 | 0.889
16.02723 | 390.1279 | 676.812 | 274.1666 | 0.889
16.06383 | 389.1279 | 675.9721 | 274.0143 | 0.889
16.10042 | 389.1279 | 676.4652 | 273.8621 | 0.889
16.13885 | 389.1279 | 676.6157 | 273.4054 | 0.889
16.17544 | 389.1279 | 677.6068 | 273.2532 | 0.889
16.21205 | 389.1279 | 677.9312 | 273.2532 | 0.889
16.24864 | 390.1279 | 679.4212 | 272.9487 | 0.889
16.28707 | 389.1279 | 678.7356 | 272.492 | 0.889
16.32366 | 390.1279 | 680.2243 | 272.492 | 0.889
16.36026 | 390.1279 | 680.2142 | 272.3398 | 0.889
16.39685 | 389.1279 | 680.1992 | 271.8831 | 0.889
16.43528 | 389.1279 | 680.3453 | 271.7309 | 0.889
16.47187 | 389.1279 | 681.1625 | 271.4264 | 0.889
16.5103 | 389.1279 | 681.3074 | 271.2742 | 0.889
16.54873 | 389.1279 | 681.7829 | 270.9698 | 0.889
16.58715 | 389.1279 | 682.0922 | 270.8175 | 0.889
16.62558 | 390.1279 | 683.5662 | 270.513 | 0.889
16.664 | 389.1279 | 683.0395 | 270.3608 | 0.889
16.70243 | 389.1279 | 683.3468 | 270.0564 | 0.889
16.73902 | 389.1279 | 683.6626 | 270.0564 | 0.889
16.77746 | 389.1279 | 684.4633 | 269.9041 | 0.889
16.81405 | 390.1279 | 685.6131 | 269.4474 | 0.889
16.84882 | 390.1279 | 686.1007 | 269.2952 | 0.889
16.88541 | 389.1279 | 685.5784 | 269.2952 | 0.889
16.92201 | 389.1279 | 686.0556 | 269.143 | 0.889
16.9586 | 389.1279 | 686.532 | 268.8385 | 0.889
16.99703 | 389.1279 | 686.8345 | 268.6863 | 0.889
17.03362 | 389.1279 | 687.1453 | 268.3818 | 0.889
17.07022 | 390.1279 | 688.6197 | 268.534 | 0.889
17.10682 | 390.1279 | 688.9293 | 268.0774 | 0.889
17.14342 | 389.1279 | 688.2384 | 267.9251 | 0.889
17.18184 | 389.1279 | 688.8654 | 267.6207 | 0.889
17.21844 | 390.1279 | 690.1733 | 267.3162 | 0.889
17.25686 | 389.1279 | 689.962 | 267.0118 | 0.889
17.29528 | 389.1279 | 689.9324 | 266.8595 | 0.889
17.33371 | 389.1279 | 690.7193 | 266.7073 | 0.889
17.3703 | 390.1279 | 692.1878 | 266.7073 | 0.889
17.41057 | 389.1279 | 691.3109 | 266.2506 | 0.889
17.44899 | 389.1279 | 691.7688 | 265.7939 | 0.889
17.48742 | 389.1279 | 692.3888 | 265.6417 | 0.889
17.52584 | 389.1279 | 693.0078 | 265.4895 | 0.889
17.56426 | 390.1279 | 694.1379 | 265.4895 | 0.889
17.60086 | 389.1279 | 693.4395 | 265.185 | 0.889
17.63746 | 389.1279 | 693.5781 | 265.0327 | 0.889
17.67589 | 389.1279 | 694.6812 | 264.8805 | 0.889
17.71431 | 389.1279 | 695.1338 | 264.5761 | 0.889
17.75091 | 389.1279 | 695.2706 | 264.4239 | 0.889
17.78933 | 390.1279 | 696.5597 | 264.2716 | 0.889
17.82593 | 389.1279 | 696.3435 | 263.9671 | 0.889
17.86435 | 389.1279 | 696.9549 | 263.8149 | 0.889
17.90278 | 390.1279 | 697.9183 | 263.6627 | 0.889
17.94121 | 389.1279 | 697.3665 | 263.5105 | 0.889
17.97963 | 389.1279 | 697.814 | 263.3582 | 0.889
18.01623 | 389.1279 | 698.5932 | 262.7493 | 0.889
18.05648 | 389.1279 | 698.7068 | 262.5971 | 0.889
18.09308 | 389.1279 | 698.8391 | 262.4449 | 0.889
18.1315 | 389.1279 | 699.767 | 261.9881 | 0.889
18.16993 | 389.1279 | 700.0495 | 261.6837 | 0.889
18.20836 | 389.1279 | 700.1706 | 261.5315 | 0.889
18.24861 | 390.1279 | 701.6034 | 261.3792 | 0.889
18.28704 | 389.1279 | 701.5271 | 261.227 | 0.889
18.32546 | 389.1279 | 701.6464 | 260.9225 | 0.889
18.36389 | 389.1279 | 702.0865 | 260.9225 | 0.889
18.40232 | 389.1279 | 702.5257 | 260.7703 | 0.889
18.43891 | 389.1279 | 702.9736 | 260.4659 | 0.889
18.47734 | 389.1279 | 703.4114 | 260.3136 | 0.889
18.51393 | 389.1279 | 703.6981 | 260.0092 | 0.889
18.55236 | 389.1279 | 703.8144 | 259.8569 | 0.889
18.58895 | 389.1279 | 704.4198 | 260.0092 | 0.889
18.62555 | 390.1279 | 705.8644 | 259.5525 | 0.889
18.66397 | 389.1279 | 705.2985 | 259.248 | 0.889
18.70058 | 390.1279 | 706.9014 | 259.0958 | 0.889
18.73717 | 390.1279 | 707.1842 | 258.6391 | 0.889
18.7756 | 390.1279 | 707.6162 | 258.4868 | 0.889
18.81585 | 389.1279 | 707.0376 | 258.4868 | 0.889
18.85245 | 389.1279 | 707.637 | 258.0302 | 0.889
18.88904 | 389.1279 | 707.9172 | 257.878 | 0.889
18.92564 | 389.1279 | 708.5152 | 257.5735 | 0.889
18.96406 | 389.1279 | 708.7843 | 257.269 | 0.889
19.00066 | 390.1279 | 710.2217 | 257.1168 | 0.889
19.03909 | 389.1279 | 709.3311 | 256.8123 | 0.889
19.07568 | 390.1279 | 710.9257 | 256.6601 | 0.889
19.11411 | 389.1279 | 710.5095 | 256.3556 | 0.889
19.15253 | 389.1279 | 710.6172 | 256.2034 | 0.889
19.19096 | 389.1279 | 710.8828 | 256.0512 | 0.889
19.22755 | 389.1279 | 711.4744 | 255.5945 | 0.889
19.26599 | 389.1279 | 712.0549 | 255.5945 | 0.889
19.30441 | 389.1279 | 712.6344 | 255.4422 | 0.889
19.34101 | 390.1279 | 713.7494 | 255.29 | 0.889
19.3776 | 390.1279 | 714.1798 | 254.9856 | 0.889
19.4142 | 389.1279 | 713.9247 | 254.8333 | 0.889
19.45079 | 390.1279 | 715.1957 | 254.6811 | 0.889
19.48739 | 389.1279 | 714.4664 | 254.3766 | 0.889
19.52398 | 390.1279 | 715.8937 | 254.3766 | 0.889
19.56241 | 389.1279 | 715.4676 | 253.92 | 0.889
19.60084 | 390.1279 | 716.8831 | 253.92 | 0.889
19.63743 | 390.1279 | 717.1513 | 253.6155 | 0.889
19.6722 | 389.1279 | 716.429 | 253.4633 | 0.889
19.71062 | 389.1279 | 717.1565 | 253.4633 | 0.889
19.74722 | 389.1279 | 717.4227 | 253.1588 | 0.889
19.78564 | 390.1279 | 718.9915 | 252.8543 | 0.889
19.82224 | 390.1279 | 719.5697 | 252.3977 | 0.889
19.85883 | 389.1279 | 718.8339 | 252.2454 | 0.889
19.89544 | 389.1279 | 719.4104 | 251.7887 | 0.889
19.93386 | 389.1279 | 719.6632 | 251.4843 | 0.889
19.97046 | 389.1279 | 719.7696 | 251.3321 | 0.889
20.00888 | 389.1279 | 720.4894 | 251.3321 | 0.889
20.04731 | 389.1279 | 720.8964 | 251.1798 | 0.889
20.08573 | 389.1279 | 721.4584 | 251.1798 | 0.889
20.12416 | 389.1279 | 721.8637 | 250.8753 | 0.889
20.16259 | 390.1279 | 723.4241 | 250.7231 | 0.889
20.19918 | 389.1279 | 722.8381 | 250.4187 | 0.889
20.23944 | 389.1279 | 723.3863 | 250.1142 | 0.889
20.27603 | 389.1279 | 723.4882 | 250.1142 | 0.889
20.31446 | 389.1279 | 723.8897 | 250.1142 | 0.889
20.35288 | 389.1279 | 724.4459 | 249.6575 | 0.889
20.38948 | 389.1279 | 724.5463 | 249.5053 | 0.889
20.42608 | 389.1279 | 724.8013 | 249.2008 | 0.889
20.46268 | 390.1279 | 726.5205 | 249.0486 | 0.889
20.49927 | 389.1279 | 725.6195 | 248.5919 | 0.889
20.5377 | 389.1279 | 726.1716 | 248.4397 | 0.889
20.57429 | 389.1279 | 726.2697 | 248.1352 | 0.889
20.61272 | 389.1279 | 727.1292 | 248.1352 | 0.889
20.64931 | 390.1279 | 728.6892 | 247.6785 | 0.889
20.68957 | 389.1279 | 727.6101 | 247.3741 | 0.889
20.72617 | 390.1279 | 729.0144 | 247.3741 | 0.889
20.76276 | 389.1279 | 728.4182 | 246.9174 | 0.889
20.80119 | 389.1279 | 729.1186 | 246.6129 | 0.889
20.83961 | 389.1279 | 729.2023 | 246.3084 | 0.889
20.87804 | 390.1279 | 730.7469 | 246.3084 | 0.889
20.91829 | 390.1279 | 731.2801 | 246.1562 | 0.889
20.95672 | 389.1279 | 730.5156 | 245.6995 | 0.889
20.99515 | 389.1279 | 730.5973 | 245.5473 | 0.889
21.03357 | 389.1279 | 731.1387 | 245.3951 | 0.889
21.072 | 389.1279 | 731.6791 | 245.3951 | 0.889
21.11042 | 389.1279 | 731.9125 | 245.0906 | 0.889
21.14885 | 390.1279 | 733.6042 | 245.0906 | 0.889
21.18544 | 389.1279 | 732.694 | 244.7862 | 0.889
21.22387 | 389.1279 | 732.9255 | 244.3294 | 0.889
21.26047 | 390.1279 | 734.4727 | 244.025 | 0.889
21.29706 | 389.1279 | 734.0191 | 244.025 | 0.889
21.33549 | 390.1279 | 735.4012 | 243.8728 | 0.889
21.37208 | 389.1279 | 734.4885 | 243.8728 | 0.889
21.41051 | 390.1279 | 736.0217 | 243.5683 | 0.889
21.4471 | 389.1279 | 735.4126 | 242.9594 | 0.889
21.48554 | 389.1279 | 735.7919 | 242.5027 | 0.889
21.52213 | 389.1279 | 736.3334 | 242.5027 | 0.889
21.56056 | 389.1279 | 736.5591 | 242.5027 | 0.889
21.59898 | 390.1279 | 737.9363 | 242.1982 | 0.889
21.63558 | 390.1279 | 738.3237 | 241.8938 | 0.889
21.674 | 390.1279 | 738.851 | 241.8938 | 0.889
21.7106 | 389.1279 | 738.2369 | 241.2848 | 0.889
21.75085 | 390.1279 | 739.6001 | 241.2848 | 0.889
21.78928 | 390.1279 | 740.2762 | 240.8282 | 0.889
21.82771 | 389.1279 | 739.0436 | 240.5237 | 0.889
21.8643 | 389.1279 | 739.7293 | 240.3715 | 0.889
21.90273 | 389.1279 | 740.4025 | 240.2192 | 0.889
21.94115 | 389.1279 | 740.32 | 239.9148 | 0.889
21.97958 | 389.1279 | 740.5389 | 239.7625 | 0.889
22.01618 | 389.1279 | 741.221 | 239.7625 | 0.889
22.05277 | 390.1279 | 742.4498 | 239.4581 | 0.889
22.0912 | 389.1279 | 741.8176 | 239.0014 | 0.889
22.12779 | 389.1279 | 742.1959 | 239.0014 | 0.889
22.16439 | 389.1279 | 742.8741 | 239.0014 | 0.889
22.20098 | 389.1279 | 743.2508 | 238.6969 | 0.889
22.23758 | 390.1279 | 744.7771 | 238.3925 | 0.889
22.27417 | 389.1279 | 744.0022 | 238.088 | 0.889
22.31261 | 389.1279 | 744.0654 | 237.9358 | 0.889
22.3492 | 390.1279 | 745.5894 | 237.6313 | 0.889
22.3858 | 389.1279 | 744.8128 | 237.3269 | 0.889
22.42422 | 389.1279 | 745.6235 | 237.1747 | 0.889
22.46082 | 389.1279 | 745.8456 | 236.8701 | 0.889
22.49741 | 390.1279 | 747.2167 | 236.5657 | 0.889
22.53584 | 389.1279 | 746.4263 | 236.4135 | 0.889
22.57243 | 389.1279 | 746.6469 | 236.109 | 0.889
22.60903 | 389.1279 | 747.1653 | 235.6523 | 0.889
22.64563 | 389.1279 | 747.8321 | 235.6523 | 0.889
22.68405 | 389.1279 | 748.1882 | 235.1956 | 0.889
22.72248 | 389.1279 | 748.3948 | 235.1956 | 0.889
22.75907 | 389.1279 | 748.6121 | 234.8912 | 0.889
22.7975 | 389.1279 | 748.9664 | 234.8912 | 0.889
22.83592 | 390.1279 | 750.3199 | 234.7389 | 0.889
22.87252 | 389.1279 | 749.5356 | 234.7389 | 0.889
22.91094 | 390.1279 | 750.7393 | 234.13 | 0.889
22.94755 | 390.1279 | 751.5476 | 234.13 | 0.889
22.98414 | 389.1279 | 750.6132 | 233.6734 | 0.889
23.02257 | 389.1279 | 751.2595 | 233.3689 | 0.889
23.05916 | 389.1279 | 751.3241 | 233.0644 | 0.889
23.09576 | 390.1279 | 752.6844 | 233.0644 | 0.889
23.13418 | 389.1279 | 752.476 | 232.9122 | 0.889
23.17078 | 390.1279 | 753.687 | 232.6078 | 0.889
23.20921 | 389.1279 | 752.8855 | 232.3033 | 0.889
23.24763 | 390.1279 | 754.2313 | 232.3033 | 0.889
23.28423 | 389.1279 | 753.5881 | 231.8466 | 0.889
23.32265 | 389.1279 | 753.785 | 231.9988 | 0.889
23.35925 | 389.1279 | 754.1405 | 231.5421 | 0.889
23.39584 | 389.1279 | 754.4953 | 231.3899 | 0.889
23.43244 | 389.1279 | 755.1435 | 231.0854 | 0.889
23.4727 | 390.1279 | 756.4732 | 230.9332 | 0.889
23.51113 | 390.1279 | 756.6669 | 230.4765 | 0.889
23.54772 | 389.1279 | 755.7252 | 230.172 | 0.889
23.58797 | 389.1279 | 756.3466 | 230.0198 | 0.889
23.6264 | 389.1279 | 756.3921 | 229.8676 | 0.889
23.66299 | 389.1279 | 757.0352 | 229.7154 | 0.889
23.70142 | 389.1279 | 757.2261 | 229.7154 | 0.889
23.74167 | 389.1279 | 757.6972 | 229.5631 | 0.889
23.77828 | 389.1279 | 757.6063 | 229.1064 | 0.889
23.8167 | 389.1279 | 758.3802 | 228.9542 | 0.889
23.85513 | 389.1279 | 758.4227 | 228.4975 | 0.889
23.89355 | 389.1279 | 758.7567 | 228.3453 | 0.889
23.93015 | 389.1279 | 759.1019 | 228.3453 | 0.889
23.96857 | 389.1279 | 759.5802 | 227.8886 | 0.889
24.00517 | 389.1279 | 759.487 | 227.8886 | 0.889
24.0436 | 390.1279 | 760.964 | 227.4319 | 0.889
24.08202 | 389.1279 | 760.44 | 227.2797 | 0.889
24.11862 | 390.1279 | 761.3457 | 226.9752 | 0.889
24.15704 | 390.1279 | 761.6752 | 227.1275 | 0.889
24.19364 | 389.1279 | 761.161 | 226.823 | 0.889
24.23206 | 390.1279 | 762.7791 | 226.2141 | 0.889
24.26866 | 390.1279 | 762.9731 | 226.2141 | 0.889
24.30892 | 389.1279 | 762.2875 | 225.7574 | 0.889
24.34551 | 389.1279 | 762.3358 | 225.6051 | 0.889
24.38577 | 390.1279 | 764.0829 | 225.4529 | 0.889
24.42419 | 389.1279 | 763.118 | 224.844 | 0.889
24.46445 | 389.1279 | 763.5741 | 224.844 | 0.889
24.50287 | 389.1279 | 763.897 | 224.844 | 0.889
24.5413 | 389.1279 | 763.9307 | 224.5395 | 0.889
24.57973 | 390.1279 | 765.3967 | 224.6917 | 0.889
24.61815 | 389.1279 | 764.4293 | 224.3873 | 0.889
24.65475 | 389.1279 | 765.194 | 224.2351 | 0.889
24.69134 | 389.1279 | 765.5255 | 224.0829 | 0.889
24.7316 | 389.1279 | 765.4008 | 223.7784 | 0.889
24.7682 | 389.1279 | 765.875 | 223.6261 | 0.889
24.80479 | 389.1279 | 766.2048 | 223.6261 | 0.889
24.84322 | 390.1279 | 767.9522 | 223.3217 | 0.889
24.88164 | 390.1279 | 767.6945 | 223.0172 | 0.889
24.91824 | 390.1279 | 768.0224 | 222.7127 | 0.889
24.95483 | 389.1279 | 767.3496 | 222.5605 | 0.889
24.99326 | 389.1279 | 768.0932 | 222.2561 | 0.889
25.03168 | 389.1279 | 767.9773 | 221.9516 | 0.889
25.06828 | 389.1279 | 768.3025 | 221.4949 | 0.889
25.10488 | 389.1279 | 768.1986 | 221.4949 | 0.889
25.14148 | 389.1279 | 769.0936 | 221.4949 | 0.889
25.1799 | 389.1279 | 769.4043 | 221.0382 | 0.889
25.2165 | 389.1279 | 769.5842 | 220.7338 | 0.889
25.25492 | 389.1279 | 769.6087 | 220.7338 | 0.889
25.29335 | 389.1279 | 770.2024 | 220.1248 | 0.889
25.33178 | 389.1279 | 770.5105 | 219.9726 | 0.889
25.3702 | 389.1279 | 770.3913 | 219.8204 | 0.889
25.40863 | 389.1279 | 770.5563 | 219.6682 | 0.889
25.44522 | 390.1279 | 772.0171 | 219.8204 | 0.889
25.48182 | 389.1279 | 771.1932 | 219.516 | 0.889
25.52024 | 389.1279 | 771.7819 | 219.516 | 0.889
25.55684 | 389.1279 | 771.957 | 219.0592 | 0.889
25.59343 | 389.1279 | 772.1314 | 218.907 | 0.889
25.63004 | 390.1279 | 773.7299 | 218.6026 | 0.889
25.66846 | 389.1279 | 772.4665 | 218.4503 | 0.889
25.70506 | 390.1279 | 773.9221 | 218.4503 | 0.889
25.74165 | 390.1279 | 774.0945 | 217.9936 | 0.889
25.78008 | 390.1279 | 774.5362 | 217.6892 | 0.889
25.81667 | 389.1279 | 773.7074 | 217.537 | 0.889
25.85327 | 389.1279 | 773.7373 | 217.2325 | 0.889
25.89169 | 389.1279 | 774.3175 | 217.2325 | 0.889
25.92829 | 389.1279 | 774.4872 | 217.0802 | 0.889
25.96672 | 389.1279 | 774.925 | 216.7758 | 0.889
26.00331 | 389.1279 | 775.0935 | 216.6236 | 0.889
26.03991 | 389.1279 | 775.402 | 216.4713 | 0.889
26.07833 | 390.1279 | 776.4165 | 216.1668 | 0.889
26.11493 | 389.1279 | 776.1446 | 215.8624 | 0.889
26.15518 | 389.1279 | 775.8649 | 215.8624 | 0.889
26.19361 | 389.1279 | 776.0184 | 215.558 | 0.889
26.23204 | 389.1279 | 776.731 | 215.4057 | 0.889
26.27046 | 390.1279 | 777.7431 | 215.1013 | 0.889
26.30889 | 389.1279 | 776.8946 | 214.7968 | 0.889
26.34731 | 389.1279 | 777.3251 | 214.7968 | 0.889
26.35829 | 389.1279 | 777.2484 | 214.6446 | 0.889

## Test 16
Test 16 on Impala Tailings
Laboratory mix 81/63
Test type: Consolidated Undrained
Filename: | 18_FC81_0p98_400_WF.xlsx
εa (%) | σ3 (kPa) | σ1 (kPa) | PWP (kPa) | e (--)
0 | 398.8194 | 398.8194 | 0 | 0.891
0.05192334 | 398.84573 | 400.4926 | 0.65414 | 0.891
0.1036404 | 398.88643 | 401.8513 | 1.24756 | 0.891
0.1548636 | 398.78469 | 405.5746 | 2.8359 | 0.891
0.2065818 | 398.81581 | 410.6286 | 5.56409 | 0.891
0.2575579 | 398.96182 | 417.2196 | 10.35853 | 0.891
0.3093575 | 398.80743 | 421.6049 | 15.73461 | 0.891
0.3613629 | 398.86608 | 425.7155 | 21.74915 | 0.891
0.4132859 | 398.87685 | 429.8991 | 28.3826 | 0.891
0.4652092 | 398.86728 | 433.6324 | 35.23145 | 0.891
0.5176677 | 399.28857 | 438.5799 | 42.34667 | 0.891
0.5695501 | 399.41065 | 440.9676 | 48.31819 | 0.891
0.6206495 | 399.34242 | 443.4433 | 54.72246 | 0.891
0.6728609 | 399.25506 | 445.3327 | 60.3884 | 0.891
0.7247429 | 399.32567 | 448.0379 | 66.07785 | 0.891
0.7770368 | 399.20479 | 447.5416 | 70.90751 | 0.891
0.8291247 | 399.32927 | 451.2345 | 76.72032 | 0.891
0.8810477 | 399.28857 | 454.3501 | 82.38036 | 0.891
0.9334652 | 399.24548 | 456.0848 | 87.75842 | 0.891
0.9860894 | 399.29815 | 456.4843 | 92.52344 | 0.891
1.03793 | 399.26223 | 459.6211 | 97.73303 | 0.891
1.0887 | 399.19761 | 490.4841 | 117.32002 | 0.891
1.140788 | 399.26583 | 530.8574 | 146.63484 | 0.891
1.191929 | 399.31012 | 556.3669 | 170.12898 | 0.891
1.244264 | 399.17367 | 571.2921 | 189.52599 | 0.891
1.296352 | 399.18324 | 580.7251 | 205.55238 | 0.891
1.34914 | 399.18086 | 586.356 | 218.93677 | 0.891
1.401804 | 399.23591 | 589.1557 | 230.21769 | 0.891
1.454633 | 399.17367 | 590.3737 | 240.06704 | 0.891
1.507421 | 399.15572 | 591.0367 | 248.12429 | 0.891
1.559592 | 399.20359 | 590.9748 | 255.38641 | 0.891
1.611844 | 399.17128 | 589.7649 | 261.64577 | 0.891
1.663767 | 399.14734 | 589.5082 | 267.0708 | 0.891
1.716431 | 399.12101 | 588.3056 | 272.12961 | 0.891
1.769179 | 399.15094 | 587.1886 | 276.3776 | 0.891
1.821514 | 399.17487 | 586.0407 | 280.13594 | 0.891
1.874425 | 399.13897 | 584.8468 | 284.00789 | 0.891
1.927377 | 399.19282 | 583.7029 | 287.22765 | 0.891
1.979259 | 399.11144 | 582.2077 | 290.12623 | 0.891
2.031841 | 399.10785 | 581.4107 | 292.6175 | 0.891
2.084135 | 399.12819 | 580.0749 | 295.08521 | 0.891
2.136676 | 399.13059 | 579.0527 | 297.29439 | 0.891
2.189177 | 399.19163 | 578.1458 | 299.44481 | 0.891
2.241224 | 399.15212 | 577.0447 | 301.17416 | 0.891
2.294423 | 399.18204 | 576.0663 | 302.90351 | 0.891
2.347046 | 399.15332 | 574.8676 | 304.62309 | 0.891
2.400246 | 399.16889 | 573.9877 | 306.21729 | 0.891
2.452416 | 399.11622 | 573.0572 | 307.65875 | 0.891
2.505327 | 399.03364 | 571.6309 | 308.85932 | 0.891
2.558692 | 399.06236 | 571.0959 | 310.28315 | 0.891
2.610862 | 399.06236 | 570.3177 | 311.27416 | 0.891
2.663444 | 398.896 | 569.4138 | 312.35916 | 0.891
2.716315 | 398.92472 | 568.7191 | 313.57735 | 0.891
2.768608 | 399.04561 | 568.3099 | 314.30786 | 0.891
2.821231 | 399.00252 | 567.3961 | 315.3204 | 0.891
2.875048 | 399.09468 | 567.0102 | 316.11164 | 0.891
2.926889 | 399.09827 | 566.4327 | 317.07522 | 0.891
2.979883 | 399.04321 | 565.8351 | 317.79986 | 0.891
3.032301 | 398.93071 | 565.0602 | 318.45596 | 0.891
3.084389 | 398.96662 | 564.6117 | 319.2041 | 0.891
3.136847 | 399.02526 | 564.2399 | 319.8465 | 0.891
3.189758 | 398.94267 | 563.7939 | 320.40466 | 0.891
3.242629 | 398.95464 | 563.6188 | 320.83553 | 0.891
3.294675 | 398.81103 | 563.0336 | 321.51317 | 0.891
3.347876 | 398.83496 | 562.546 | 321.92838 | 0.891
3.400211 | 398.91755 | 562.39 | 322.53746 | 0.891
3.453575 | 398.91275 | 561.9418 | 322.76073 | 0.891
3.50624 | 398.95345 | 561.8514 | 323.3385 | 0.891
3.559521 | 398.86488 | 561.6707 | 323.84378 | 0.891
3.612268 | 398.90917 | 561.5434 | 324.14931 | 0.891
3.665262 | 398.82898 | 561.2508 | 324.42741 | 0.891
3.718421 | 398.8936 | 561.0761 | 324.99538 | 0.891
3.771044 | 398.90438 | 560.8356 | 325.09526 | 0.891
3.824902 | 398.95704 | 560.9157 | 325.51241 | 0.891
3.877731 | 398.95944 | 560.7604 | 325.9335 | 0.891
3.931013 | 398.8577 | 560.4464 | 326.07452 | 0.891
3.983142 | 398.95584 | 560.5494 | 326.40354 | 0.891
4.036218 | 398.79068 | 560.3999 | 326.55434 | 0.891
4.089294 | 398.87565 | 560.2867 | 326.73452 | 0.891
4.141836 | 398.8577 | 560.2055 | 327.1223 | 0.891
4.19483 | 398.85052 | 560.1872 | 327.15756 | 0.891
4.247782 | 398.83376 | 560.0662 | 327.1791 | 0.891
4.300776 | 398.84095 | 560.1819 | 327.64327 | 0.891
4.352946 | 398.82179 | 560.0869 | 328.03497 | 0.891
4.406229 | 398.80983 | 560.2221 | 328.01146 | 0.891
4.459057 | 398.77629 | 560.2569 | 328.08197 | 0.891
4.512051 | 398.72363 | 560.3116 | 328.16619 | 0.891
4.564674 | 398.71765 | 560.5198 | 328.28762 | 0.891
4.617586 | 398.81581 | 560.5394 | 328.58926 | 0.891
4.670539 | 398.64584 | 560.701 | 328.57358 | 0.891
4.723326 | 398.82179 | 560.7852 | 328.64997 | 0.891
4.776773 | 398.93789 | 561.1381 | 328.64605 | 0.891
4.829478 | 399.19282 | 561.6181 | 329.31977 | 0.891
4.88206 | 399.34841 | 561.9984 | 329.56067 | 0.891
4.934602 | 399.26942 | 561.9857 | 329.52346 | 0.891
4.98739 | 399.30652 | 562.2857 | 329.42358 | 0.891
5.040261 | 399.18204 | 562.3839 | 329.50388 | 0.891
5.092842 | 399.08271 | 562.4679 | 329.60572 | 0.891
5.145836 | 399.2778 | 562.8449 | 329.69581 | 0.891
5.198418 | 399.20958 | 563.1692 | 329.71343 | 0.891
5.251206 | 399.16769 | 563.4531 | 329.71343 | 0.891
5.303006 | 399.22035 | 563.3483 | 329.63117 | 0.891
5.356206 | 399.2407 | 563.9412 | 329.7193 | 0.891
5.408581 | 399.20359 | 564.3336 | 329.5548 | 0.891
5.461205 | 399.16051 | 564.3133 | 329.47058 | 0.891
5.51424 | 399.16171 | 564.8324 | 329.60572 | 0.891
5.566204 | 399.12699 | 565.0694 | 329.47841 | 0.891
5.619486 | 399.2383 | 565.5137 | 329.35307 | 0.891
5.671615 | 399.22274 | 565.7682 | 329.31977 | 0.891
5.72395 | 399.11862 | 566.1934 | 329.47058 | 0.891
5.776408 | 399.11622 | 566.4849 | 329.37852 | 0.891
5.82969 | 399.10665 | 566.8317 | 329.39224 | 0.891
5.881161 | 399.13179 | 567.126 | 329.27277 | 0.891
5.933825 | 399.08032 | 567.5086 | 329.1768 | 0.891
5.986242 | 398.95824 | 567.7946 | 329.11414 | 0.891
6.038825 | 399.02048 | 568.2118 | 329.03775 | 0.891
6.091118 | 398.98098 | 568.5143 | 329.02992 | 0.891
6.143577 | 398.95106 | 568.8899 | 328.98683 | 0.891
6.196118 | 398.96781 | 569.156 | 328.76748 | 0.891
6.248701 | 398.99056 | 569.6988 | 328.81253 | 0.891
6.3012 | 398.96781 | 570.1823 | 328.70873 | 0.891
6.353618 | 398.91395 | 570.2343 | 328.4247 | 0.891
6.405788 | 399.00851 | 570.8988 | 328.57358 | 0.891
6.457958 | 399.10187 | 571.4967 | 328.3072 | 0.891
6.509963 | 399.02286 | 571.6773 | 328.24845 | 0.891
6.562834 | 398.92952 | 571.9563 | 328.13876 | 0.891
6.615004 | 398.98217 | 572.5621 | 328.06042 | 0.891
6.667545 | 399.01928 | 572.9323 | 327.83128 | 0.891
6.719386 | 399.04201 | 573.2765 | 327.75881 | 0.891
6.771226 | 399.0468 | 573.8711 | 327.67265 | 0.891
6.823026 | 398.91874 | 574.1654 | 327.74315 | 0.891
6.875361 | 398.89241 | 574.5976 | 327.50226 | 0.891
6.927409 | 398.82658 | 574.9262 | 327.24961 | 0.891
6.979208 | 398.79427 | 575.4031 | 327.09881 | 0.891
7.031049 | 398.8601 | 575.773 | 327.01068 | 0.891
7.083384 | 398.77869 | 576.0828 | 326.83048 | 0.891
7.135719 | 398.86248 | 576.9137 | 326.72865 | 0.891
7.188054 | 398.87446 | 577.2895 | 326.66402 | 0.891
7.239936 | 399.03125 | 577.62 | 326.37807 | 0.891
7.29223 | 398.91275 | 578.1182 | 326.2586 | 0.891
7.343989 | 398.93669 | 578.6451 | 326.07255 | 0.891
7.396406 | 398.8936 | 578.8989 | 326.13914 | 0.891
7.447958 | 398.98696 | 579.4813 | 325.84536 | 0.891
7.499717 | 398.88045 | 579.9636 | 325.6358 | 0.891
7.551269 | 398.90318 | 580.3341 | 325.53984 | 0.891
7.603604 | 398.97499 | 580.8772 | 325.2441 | 0.891
7.65524 | 398.86967 | 581.2063 | 325.03455 | 0.891
7.706669 | 398.92592 | 581.6083 | 324.96404 | 0.891
7.758798 | 398.87087 | 582.1486 | 324.84458 | 0.891
7.810557 | 398.80026 | 582.6986 | 324.69573 | 0.891
7.862151 | 398.8613 | 583.1527 | 324.44699 | 0.891
7.913991 | 398.82658 | 583.5347 | 324.08663 | 0.891
7.965462 | 398.7344 | 583.9475 | 324.0083 | 0.891
8.017096 | 398.82778 | 584.6198 | 323.89079 | 0.891
8.069102 | 398.74877 | 585.1426 | 323.69297 | 0.891
8.120531 | 398.78829 | 585.5212 | 323.48342 | 0.891
8.172701 | 398.7727 | 586.155 | 323.40704 | 0.891
8.224089 | 398.74757 | 586.7302 | 323.19356 | 0.891
8.276342 | 398.71885 | 587.0229 | 323.14264 | 0.891
8.32773 | 398.71765 | 587.6575 | 322.60014 | 0.891
8.380147 | 398.71765 | 588.4391 | 322.34162 | 0.891
8.431823 | 398.71765 | 588.8343 | 322.19276 | 0.891
8.483293 | 398.65182 | 589.2385 | 322.09877 | 0.891
8.5353 | 398.65661 | 589.7978 | 321.93228 | 0.891
8.587717 | 398.60155 | 590.2826 | 321.7482 | 0.891
8.638405 | 398.59915 | 590.7495 | 321.60522 | 0.891
8.690123 | 398.78469 | 591.7733 | 321.16847 | 0.891
8.74118 | 398.74158 | 592.0721 | 320.90799 | 0.891
8.79261 | 398.72123 | 592.5282 | 320.85707 | 0.891
8.84478 | 398.64823 | 593.2262 | 320.61814 | 0.891
8.895591 | 398.68054 | 593.7224 | 320.389 | 0.891
8.948132 | 398.65781 | 594.405 | 319.83865 | 0.891
8.999396 | 398.6219 | 595.1265 | 319.99925 | 0.891
9.050455 | 398.69011 | 595.5804 | 319.71332 | 0.891
9.102213 | 399.04561 | 596.6893 | 319.86608 | 0.891
9.153148 | 399.3161 | 597.5045 | 319.76031 | 0.891
9.204413 | 399.15452 | 597.8731 | 319.6154 | 0.891
9.255595 | 399.20958 | 598.7534 | 319.28832 | 0.891
9.307025 | 399.12699 | 599.2228 | 319.17472 | 0.891
9.358371 | 399.07553 | 599.8334 | 318.57739 | 0.891
9.409348 | 398.97379 | 600.0862 | 318.60873 | 0.891
9.460982 | 399.03843 | 600.7973 | 318.20331 | 0.891
9.512288 | 399.17128 | 601.4783 | 318.07602 | 0.891
9.563223 | 399.07313 | 602.0019 | 317.81748 | 0.891
9.61387 | 399.048 | 602.6719 | 317.60989 | 0.891
9.665093 | 398.91395 | 603.1563 | 317.35528 | 0.891
9.71607 | 398.95106 | 604.2397 | 317.03997 | 0.891
9.767046 | 398.94029 | 604.7599 | 316.92441 | 0.891
9.817939 | 399.01808 | 605.4899 | 316.32903 | 0.891
9.869657 | 398.95464 | 606.0383 | 316.21935 | 0.891
9.92055 | 398.91037 | 606.8146 | 315.97846 | 0.891
9.971485 | 398.83616 | 607.0598 | 315.71994 | 0.891
10.02209 | 398.87087 | 608.0109 | 315.45554 | 0.891
10.07368 | 399.02646 | 608.8101 | 315.31453 | 0.891
10.1238 | 398.86248 | 609.2329 | 315.05405 | 0.891
10.17457 | 398.90677 | 610.0062 | 314.71328 | 0.891
10.22554 | 398.76432 | 610.4937 | 314.51938 | 0.891
10.27631 | 398.79546 | 611.3725 | 314.09831 | 0.891
10.32749 | 398.86368 | 611.9826 | 313.86524 | 0.891
10.3781 | 398.87206 | 612.7152 | 313.68702 | 0.891
10.4292 | 398.88163 | 613.5428 | 313.64393 | 0.891
10.4798 | 398.68773 | 614.0704 | 313.07596 | 0.891
10.53054 | 398.77629 | 614.7942 | 313.05247 | 0.891
10.58077 | 398.91037 | 615.9379 | 312.59613 | 0.891
10.63154 | 398.91755 | 616.4206 | 312.33369 | 0.891
10.68182 | 398.84573 | 616.777 | 312.13982 | 0.891
10.73225 | 398.91874 | 617.7702 | 311.95571 | 0.891
10.78269 | 398.95704 | 618.4143 | 311.65997 | 0.891
10.83315 | 398.88403 | 618.9579 | 311.44845 | 0.891
10.88402 | 398.80264 | 619.7426 | 311.045 | 0.891
10.93445 | 398.81701 | 620.431 | 310.75711 | 0.891
10.9852 | 398.74518 | 620.815 | 310.7336 | 0.891
11.03524 | 398.89959 | 621.8821 | 310.15976 | 0.891
11.08579 | 398.84214 | 622.2909 | 310.0266 | 0.891
11.13616 | 398.69371 | 622.9553 | 309.5957 | 0.891
11.18629 | 398.77988 | 623.6505 | 309.28039 | 0.891
11.2368 | 398.78589 | 624.3227 | 308.9729 | 0.891
11.28657 | 398.6973 | 624.9136 | 308.74768 | 0.891
11.33734 | 398.74518 | 625.6122 | 308.57141 | 0.891
11.38719 | 398.71406 | 626.353 | 308.20712 | 0.891
11.43737 | 398.76073 | 627.288 | 308.07396 | 0.891
11.48725 | 398.77629 | 627.7633 | 307.49423 | 0.891
11.53744 | 398.80983 | 628.6346 | 307.34343 | 0.891
11.58747 | 398.67576 | 629.2068 | 306.97328 | 0.891
11.63767 | 398.70688 | 629.693 | 306.85968 | 0.891
11.68789 | 398.83138 | 630.5206 | 306.36027 | 0.891
11.73735 | 398.8936 | 631.2519 | 305.97053 | 0.891
11.78805 | 398.72123 | 632.0147 | 305.97248 | 0.891
11.8375 | 398.77869 | 632.5493 | 305.51027 | 0.891
11.88817 | 398.71046 | 633.3897 | 305.17734 | 0.891
11.93799 | 398.70448 | 633.9398 | 304.96777 | 0.891
11.98762 | 398.67456 | 634.4301 | 304.82285 | 0.891
12.03766 | 398.65062 | 635.0771 | 304.28622 | 0.891
12.08756 | 398.67336 | 635.8996 | 304.09821 | 0.891
12.13748 | 398.7356 | 636.5834 | 303.68693 | 0.891
12.18725 | 398.75355 | 637.4222 | 303.46756 | 0.891
12.23773 | 398.77988 | 638.0888 | 303.16008 | 0.891
12.28747 | 398.75475 | 638.6587 | 302.87023 | 0.891
12.33753 | 398.61711 | 639.2427 | 302.55687 | 0.891
12.38697 | 398.76313 | 639.9824 | 302.22392 | 0.891
12.43655 | 398.75595 | 640.6492 | 301.8949 | 0.891
12.48703 | 398.71046 | 641.0973 | 301.68925 | 0.891
12.53642 | 398.64584 | 642.009 | 301.28189 | 0.891
12.58615 | 398.87805 | 642.8405 | 301.11933 | 0.891
12.63573 | 398.74158 | 643.3728 | 300.67868 | 0.891
12.68611 | 398.76552 | 644.0377 | 300.49065 | 0.891
12.7348 | 398.68294 | 644.6714 | 300.39469 | 0.891
12.78466 | 398.69131 | 645.4484 | 299.89722 | 0.891
12.83429 | 398.69251 | 646.1477 | 299.34689 | 0.891
12.88425 | 398.67336 | 646.7079 | 299.32142 | 0.891
12.93426 | 398.49863 | 647.4014 | 298.98261 | 0.891
12.98419 | 398.53093 | 647.8364 | 298.68689 | 0.891
13.03425 | 398.52376 | 648.7409 | 298.46948 | 0.891
13.08412 | 398.52376 | 649.2807 | 297.92306 | 0.891
13.13426 | 398.65302 | 650.0633 | 297.6293 | 0.891
13.18474 | 398.75355 | 650.9998 | 297.54507 | 0.891
13.23442 | 399.0875 | 651.8474 | 297.5862 | 0.891
13.28437 | 399.22155 | 652.8744 | 297.27873 | 0.891
13.33427 | 399.1629 | 653.4417 | 297.0104 | 0.891
13.38387 | 399.11024 | 654.1995 | 296.54429 | 0.891
13.43412 | 399.05997 | 654.8747 | 296.33864 | 0.891
13.48413 | 399.06835 | 655.5046 | 295.96457 | 0.891
13.53465 | 399.11622 | 656.1705 | 295.85293 | 0.891
13.58477 | 398.96901 | 656.9177 | 295.27909 | 0.891
13.6347 | 399.00611 | 657.6761 | 294.92656 | 0.891
13.68503 | 399.05638 | 658.3182 | 294.61712 | 0.891
13.7354 | 399.04561 | 659.2304 | 294.5329 | 0.891
13.78487 | 399.01209 | 659.8013 | 294.15492 | 0.891
13.83551 | 399.03603 | 660.595 | 293.64179 | 0.891
13.88564 | 399.09588 | 661.2651 | 293.34018 | 0.891
13.93555 | 399.0504 | 662.1841 | 293.06991 | 0.891
13.98571 | 399.01808 | 662.8048 | 292.66254 | 0.891
14.03642 | 399.07075 | 663.5183 | 292.42947 | 0.891
14.08617 | 399.21796 | 664.4888 | 292.22384 | 0.891
14.13669 | 399.00491 | 664.8206 | 291.84977 | 0.891
14.18686 | 399.02168 | 665.6331 | 291.60104 | 0.891
14.23733 | 399.0875 | 666.4349 | 291.3386 | 0.891
14.28756 | 399.06715 | 667.241 | 290.76078 | 0.891
14.33814 | 398.96182 | 667.8568 | 290.50031 | 0.891
14.38884 | 398.84813 | 668.5757 | 290.30641 | 0.891
14.43914 | 398.87087 | 669.5106 | 289.93822 | 0.891
14.48978 | 398.9355 | 670.1328 | 289.45643 | 0.891
14.54016 | 398.98936 | 670.8914 | 289.19986 | 0.891
14.59099 | 398.5812 | 671.2976 | 288.68479 | 0.891
14.64124 | 398.68773 | 672.0049 | 288.32247 | 0.891
14.69186 | 398.60514 | 672.5878 | 287.67812 | 0.891
14.74192 | 398.61352 | 673.5562 | 287.49989 | 0.891
14.79273 | 398.74877 | 674.3982 | 287.1317 | 0.891
14.84323 | 398.64224 | 675.0323 | 287.07491 | 0.891
14.89373 | 398.62669 | 675.7331 | 286.71062 | 0.891
14.9441 | 398.62789 | 676.5175 | 286.43056 | 0.891
14.99401 | 398.68773 | 677.215 | 286.00164 | 0.891
15.04502 | 398.69131 | 678.1753 | 285.76857 | 0.891
15.09528 | 398.78469 | 678.9129 | 285.52377 | 0.891
15.14605 | 398.5848 | 679.2528 | 284.9891 | 0.891
15.19641 | 398.59317 | 680.1488 | 284.67574 | 0.891
15.24713 | 398.70688 | 681.0125 | 284.52297 | 0.891
15.29794 | 399.05878 | 682.2464 | 284.40743 | 0.891
15.34856 | 399.18086 | 682.9929 | 284.43485 | 0.891
15.39899 | 399.14734 | 683.5832 | 283.92955 | 0.891
15.44946 | 399.05518 | 684.1804 | 283.66907 | 0.891
15.50017 | 399.1258 | 685.0269 | 283.295 | 0.891
15.5509 | 399.05398 | 685.529 | 282.92484 | 0.891
15.60163 | 399.12939 | 686.4105 | 282.6585 | 0.891
15.65198 | 399.14734 | 687.0903 | 282.45481 | 0.891
15.70295 | 399.13417 | 687.7124 | 281.96323 | 0.891
15.75337 | 399.0887 | 688.4921 | 281.54019 | 0.891
15.804 | 398.98217 | 689.0086 | 281.1054 | 0.891
15.85496 | 398.9355 | 689.7149 | 280.84689 | 0.891
15.90528 | 398.94267 | 690.3327 | 280.62752 | 0.891
15.95588 | 399.00133 | 691.1652 | 280.27892 | 0.891
16.00613 | 398.96542 | 691.7375 | 279.85588 | 0.891
16.0567 | 399.07313 | 692.6162 | 279.5582 | 0.891
16.10736 | 399.00371 | 693.051 | 279.20567 | 0.891
16.15874 | 398.98337 | 693.8829 | 278.96085 | 0.891
16.21 | 399.06356 | 694.5278 | 278.49278 | 0.891
16.26224 | 398.95704 | 694.98 | 278.20879 | 0.891
16.31306 | 398.87565 | 695.7268 | 278.12457 | 0.891
16.36447 | 398.97021 | 696.2605 | 277.49784 | 0.891
16.4155 | 398.91275 | 697.1698 | 277.28046 | 0.891
16.46644 | 398.95584 | 697.8164 | 276.99257 | 0.891
16.51773 | 399.01209 | 698.6482 | 276.71249 | 0.891
16.56861 | 398.99654 | 699.1679 | 276.35409 | 0.891
16.62057 | 398.9343 | 699.7109 | 276.0231 | 0.891
16.67164 | 398.88283 | 700.4206 | 275.69799 | 0.891
16.72315 | 398.79666 | 700.7643 | 275.35917 | 0.891
16.77461 | 398.88643 | 701.6104 | 275.04777 | 0.891
16.82654 | 398.84214 | 702.275 | 274.75596 | 0.891
16.87803 | 398.99654 | 702.9972 | 274.15274 | 0.891
16.92942 | 398.97499 | 703.6734 | 274.14882 | 0.891
16.98128 | 398.85171 | 704.5157 | 273.66116 | 0.891
17.03252 | 398.90557 | 705.1017 | 273.21854 | 0.891
17.08436 | 398.91275 | 705.6694 | 273.07164 | 0.891
17.13553 | 398.94507 | 706.362 | 272.46256 | 0.891
17.18685 | 398.83138 | 706.9496 | 272.33134 | 0.891
17.23852 | 398.98457 | 707.7791 | 271.85933 | 0.891
17.29029 | 398.82658 | 707.9926 | 271.58906 | 0.891
17.34225 | 398.79068 | 708.8559 | 271.24436 | 0.891
17.39407 | 398.9355 | 709.5746 | 270.76844 | 0.891
17.44599 | 398.79786 | 710.1493 | 270.41787 | 0.891
17.49791 | 398.72363 | 710.7751 | 270.29644 | 0.891
17.54997 | 398.74278 | 711.3735 | 269.8029 | 0.891
17.6015 | 398.72363 | 712.1395 | 269.36028 | 0.891
17.65336 | 398.76672 | 712.7923 | 268.93528 | 0.891
17.70547 | 398.75355 | 713.6869 | 268.78644 | 0.891
17.75748 | 398.84453 | 714.2549 | 268.53379 | 0.891
17.80931 | 398.78829 | 714.9007 | 267.93646 | 0.891
17.86088 | 398.82658 | 715.7372 | 267.75432 | 0.891
17.91295 | 398.78948 | 716.3012 | 267.49578 | 0.891
17.96505 | 398.83376 | 716.7954 | 267.06297 | 0.891
18.01699 | 398.72483 | 717.6491 | 266.75744 | 0.891
18.06884 | 398.8206 | 718.3534 | 266.40491 | 0.891
18.1213 | 398.76672 | 719.0422 | 265.87611 | 0.891
18.17304 | 398.76792 | 719.7989 | 265.65285 | 0.891
18.22518 | 398.71525 | 720.2529 | 265.22003 | 0.891
18.27746 | 398.78228 | 721.1546 | 264.95366 | 0.891
18.329 | 398.73081 | 721.6103 | 264.76761 | 0.891
18.38114 | 398.57283 | 722.21 | 264.49929 | 0.891
18.43325 | 398.69491 | 722.929 | 263.83536 | 0.891
18.48544 | 398.74398 | 723.711 | 263.53375 | 0.891
18.5375 | 398.58 | 724.2578 | 263.22627 | 0.891
18.58949 | 398.7392 | 725.1689 | 262.95404 | 0.891
18.64146 | 398.70926 | 725.9528 | 262.56234 | 0.891
18.69373 | 398.64584 | 726.6257 | 262.38216 | 0.891
18.74551 | 398.74398 | 727.5563 | 261.78678 | 0.891
18.79724 | 398.55966 | 727.8548 | 261.51847 | 0.891
18.84932 | 398.70089 | 728.7286 | 261.31086 | 0.891
18.90123 | 399.01449 | 729.6898 | 261.28541 | 0.891
18.95346 | 399.14854 | 730.6365 | 261.01317 | 0.891
19.00559 | 399.06835 | 730.8212 | 260.79383 | 0.891
19.05833 | 399.20479 | 731.8903 | 260.37666 | 0.891
19.11013 | 399.06595 | 732.3936 | 259.92425 | 0.891
19.1628 | 399.10545 | 733.0165 | 259.51493 | 0.891
19.21419 | 399.048 | 733.7367 | 259.19764 | 0.891
19.26632 | 399.00731 | 734.1433 | 258.81966 | 0.891
19.31795 | 399.0492 | 735.1363 | 258.58073 | 0.891
19.36946 | 399.09348 | 735.6286 | 258.25757 | 0.891
19.42151 | 398.99773 | 736.102 | 257.83061 | 0.891
19.47318 | 398.98457 | 737.0966 | 257.63672 | 0.891
19.52593 | 398.896 | 737.5804 | 257.1941 | 0.891
19.57765 | 398.87087 | 738.257 | 256.74953 | 0.891
19.62945 | 398.87925 | 738.9962 | 256.46555 | 0.891
19.68129 | 398.90079 | 739.5078 | 255.99549 | 0.891
19.7328 | 398.78347 | 739.985 | 255.52938 | 0.891
19.78476 | 398.78589 | 740.5363 | 255.39033 | 0.891
19.83644 | 398.85291 | 741.3287 | 255.13572 | 0.891
19.88816 | 398.84693 | 742.0048 | 254.67352 | 0.891
19.93988 | 398.85291 | 742.5362 | 254.462 | 0.891
19.99192 | 398.78589 | 743.1875 | 254.01546 | 0.891
20.04339 | 398.84453 | 743.7495 | 253.63748 | 0.891
20.09639 | 398.76432 | 744.4513 | 253.28885 | 0.891
20.14736 | 398.74038 | 744.972 | 252.81684 | 0.891
20.19945 | 398.72722 | 745.5162 | 252.71499 | 0.891
20.25121 | 398.90198 | 746.2694 | 252.20187 | 0.891
20.3026 | 398.71286 | 746.5671 | 251.89635 | 0.891
20.35448 | 398.84334 | 747.406 | 251.5262 | 0.891
20.40616 | 398.81103 | 747.9381 | 251.32448 | 0.891
20.458 | 398.80983 | 748.6528 | 250.71341 | 0.891
20.50893 | 398.68893 | 749.1695 | 250.67817 | 0.891
20.56061 | 398.82778 | 749.7866 | 250.09846 | 0.891
20.61195 | 398.67576 | 750.3589 | 250.0162 | 0.891
20.66277 | 398.74877 | 750.7388 | 249.57162 | 0.891
20.71461 | 398.6985 | 751.2232 | 249.13292 | 0.891
20.76509 | 398.64464 | 751.5884 | 248.90769 | 0.891
20.8159 | 398.70568 | 752.2285 | 248.45724 | 0.891
20.86708 | 398.71286 | 752.8314 | 248.13995 | 0.891
20.91958 | 398.66977 | 753.4865 | 247.76784 | 0.891
20.97179 | 398.6973 | 753.9175 | 247.38006 | 0.891
21.02483 | 398.76672 | 754.8311 | 246.89631 | 0.891
21.07757 | 398.68773 | 755.1192 | 246.72593 | 0.891
21.1295 | 398.64584 | 755.4585 | 246.16971 | 0.891
21.18191 | 398.66858 | 756.1824 | 245.93861 | 0.891
21.23376 | 398.64344 | 756.5465 | 245.80935 | 0.891
21.28597 | 398.68893 | 757.3721 | 245.26292 | 0.891
21.33797 | 398.64104 | 757.821 | 245.02986 | 0.891
21.39018 | 398.66738 | 758.3013 | 244.49519 | 0.891
21.44256 | 398.64464 | 758.8108 | 244.20729 | 0.891
21.49559 | 398.5824 | 759.1947 | 243.9194 | 0.891
21.54814 | 398.62669 | 759.9587 | 243.50027 | 0.891
21.60039 | 398.60395 | 760.2837 | 243.08312 | 0.891
21.65293 | 398.51538 | 760.5501 | 242.79131 | 0.891
21.70539 | 398.44117 | 761.2819 | 242.33301 | 0.891
21.75793 | 398.55727 | 761.7303 | 241.85711 | 0.891
21.81026 | 398.46391 | 761.9895 | 241.70042 | 0.891
21.86289 | 398.61831 | 762.9739 | 241.52024 | 0.891
21.91534 | 398.54171 | 763.1366 | 240.90136 | 0.891
21.96784 | 398.52735 | 763.6701 | 240.66241 | 0.891
22.02072 | 398.97021 | 764.7867 | 240.65067 | 0.891
22.07375 | 399.17128 | 765.4293 | 240.41172 | 0.891
22.12646 | 399.06595 | 765.9857 | 239.97499 | 0.891
22.17945 | 399.02885 | 766.2584 | 239.89077 | 0.891
22.23273 | 399.09348 | 767.0476 | 239.26797 | 0.891
22.2856 | 398.99414 | 767.316 | 239.05058 | 0.891
22.33888 | 399.04082 | 767.9054 | 238.6197 | 0.891
22.39159 | 398.97021 | 768.3598 | 238.228 | 0.891
22.44528 | 399.07193 | 769.0085 | 237.88722 | 0.891
22.49799 | 399.01329 | 769.3929 | 237.39368 | 0.891
22.55094 | 398.97499 | 769.7847 | 236.93148 | 0.891
22.60381 | 398.9343 | 770.302 | 236.97848 | 0.891
22.65648 | 398.93789 | 770.8337 | 236.69255 | 0.891
22.70959 | 399.03005 | 771.4201 | 236.05212 | 0.891
22.76283 | 398.89122 | 771.8324 | 235.80731 | 0.891
22.81612 | 398.97021 | 772.5198 | 235.40972 | 0.891
22.86969 | 398.84214 | 772.6919 | 235.16296 | 0.891
22.92309 | 398.96901 | 773.3742 | 234.70859 | 0.891
22.97604 | 399.02168 | 773.8759 | 234.50295 | 0.891
23.02953 | 398.85052 | 774.0901 | 234.05047 | 0.891
23.08273 | 398.89241 | 774.6945 | 233.82329 | 0.891
23.13568 | 398.8972 | 775.0953 | 233.5021 | 0.891
23.18892 | 398.79906 | 775.6738 | 233.29451 | 0.891
23.24196 | 398.7368 | 775.8969 | 232.71674 | 0.891
23.29549 | 398.78589 | 776.6762 | 232.45234 | 0.891
23.34893 | 398.95106 | 777.1508 | 232.18207 | 0.891
23.40242 | 398.7727 | 777.5923 | 231.88439 | 0.891
23.45575 | 398.8589 | 778.2979 | 231.35364 | 0.891
23.50973 | 398.79666 | 778.5767 | 230.93451 | 0.891
23.56264 | 398.71286 | 779.1021 | 230.77195 | 0.891
23.61604 | 398.88403 | 779.8098 | 230.49385 | 0.891
23.66982 | 398.80624 | 780.0899 | 230.06102 | 0.891
23.72323 | 398.84095 | 780.4838 | 229.85537 | 0.891
23.77618 | 398.76672 | 780.8385 | 229.40688 | 0.891
23.82942 | 398.66977 | 781.2155 | 229.20123 | 0.891
23.88258 | 398.7715 | 781.8386 | 228.75667 | 0.891
23.93508 | 398.7727 | 782.229 | 228.54515 | 0.891
23.98791 | 398.67336 | 782.6603 | 228.32188 | 0.891
24.04053 | 398.62429 | 783.0838 | 227.94977 | 0.891
24.09361 | 398.63387 | 783.5133 | 227.70887 | 0.891
24.14623 | 398.7332 | 784.121 | 227.37593 | 0.891
24.19906 | 398.6219 | 784.5057 | 226.84712 | 0.891
24.25222 | 398.63506 | 785.0302 | 226.40256 | 0.891
24.30513 | 398.63626 | 785.3704 | 226.42409 | 0.891
24.35792 | 398.65182 | 785.8206 | 226.07156 | 0.891
24.41017 | 398.59915 | 786.1761 | 225.7778 | 0.891
24.46292 | 398.68413 | 786.5785 | 225.41547 | 0.891
24.51541 | 398.69969 | 787.2658 | 225.1119 | 0.891
24.56816 | 398.72483 | 787.4913 | 224.71824 | 0.891
24.62091 | 398.67097 | 788.0184 | 224.62229 | 0.891
24.67324 | 398.61112 | 788.3503 | 224.13854 | 0.891
24.72632 | 398.62907 | 788.7726 | 223.88 | 0.891
24.77828 | 398.7392 | 789.1699 | 223.67241 | 0.891
24.83103 | 398.6973 | 789.6083 | 223.30226 | 0.891
24.88291 | 398.64104 | 789.7331 | 222.92622 | 0.891
24.93537 | 398.51658 | 789.9651 | 222.70098 | 0.891
24.98787 | 398.59915 | 790.5826 | 222.33866 | 0.891
25.04012 | 398.59557 | 791.0764 | 221.98419 | 0.891
25.09209 | 398.46032 | 791.1364 | 221.80008 | 0.891
25.14487 | 398.69371 | 791.8892 | 221.48868 | 0.891
25.19709 | 398.55008 | 792.107 | 221.18904 | 0.891
25.24913 | 398.59197 | 792.35 | 220.92267 | 0.891
25.30188 | 398.52855 | 792.6327 | 220.61324 | 0.891
25.3538 | 398.62549 | 793.0144 | 220.12166 | 0.891
25.40606 | 398.55966 | 793.4651 | 219.87684 | 0.891
25.4574 | 398.86368 | 794.0932 | 219.90621 | 0.891
25.50912 | 399.0863 | 794.6269 | 219.94931 | 0.891
25.56051 | 399.06835 | 795.0995 | 219.64966 | 0.891
25.61194 | 399.0109 | 795.1653 | 219.31868 | 0.891
25.66279 | 399.07193 | 795.7276 | 218.86626 | 0.891
25.71434 | 398.91037 | 795.8176 | 218.67041 | 0.891
25.76536 | 398.94986 | 796.4293 | 218.25912 | 0.891
25.81601 | 399.16409 | 796.7033 | 218.04761 | 0.891
25.86834 | 399.27301 | 797.0739 | 217.9438 | 0.891
25.9201 | 399.24548 | 797.3112 | 217.82826 | 0.891
25.97206 | 399.22155 | 797.4844 | 217.57365 | 0.891

## Test 17
Test 17 on Impala Tailings
Laboratory mix 81/63
Test type: Consolidated Undrained
Filename: | 21_FC81_1p02_400_VJT.xlsx
εa (%) | σ3 (kPa) | σ1 (kPa) | PWP (kPa) | e (--)
0 | 388.91 | 388.91 | 0 | 0.916
0.02747747 | 389.91 | 399.0129 | 4.8713 | 0.916
0.06411337 | 388.91 | 401.6903 | 8.6771 | 0.916
0.1025807 | 389.91 | 404.1984 | 12.3306 | 0.916
0.1392166 | 389.91 | 406.1379 | 16.4408 | 0.916
0.1758525 | 388.91 | 407.2915 | 20.8555 | 0.916
0.2143205 | 388.91 | 409.2261 | 25.1179 | 0.916
0.2527885 | 388.91 | 410.7263 | 29.5326 | 0.916
0.2912558 | 388.91 | 412.4408 | 34.0995 | 0.916
0.3278917 | 388.91 | 412.4278 | 37.753 | 0.916
0.3663597 | 388.91 | 413.708 | 41.711 | 0.916
0.4029956 | 389.91 | 414.4789 | 45.3646 | 0.916
0.4414629 | 389.91 | 413.8185 | 48.7136 | 0.916
0.479931 | 389.91 | 415.3115 | 52.5194 | 0.916
0.5165669 | 389.91 | 415.2976 | 55.564 | 0.916
0.5550349 | 388.91 | 414.2829 | 58.6086 | 0.916
0.5898387 | 388.91 | 415.774 | 62.2621 | 0.916
0.6264746 | 389.91 | 418.2627 | 65.9156 | 0.916
0.6631105 | 388.91 | 419.8232 | 69.7214 | 0.916
0.697915 | 389.91 | 421.0216 | 73.2227 | 0.916
0.7345509 | 388.91 | 419.3611 | 76.4195 | 0.916
0.7730182 | 389.91 | 420.3435 | 80.073 | 0.916
0.8114862 | 389.91 | 421.1826 | 82.9654 | 0.916
0.8481221 | 389.91 | 421.5935 | 86.01 | 0.916
0.8865894 | 389.91 | 423.2868 | 89.6635 | 0.916
0.923226 | 388.91 | 422.4822 | 92.4037 | 0.916
0.9616933 | 388.91 | 422.0353 | 95.1438 | 0.916
1.000161 | 388.91 | 422.6569 | 98.0362 | 0.916
1.036797 | 388.91 | 422.2113 | 100.7763 | 0.916
1.075265 | 388.91 | 421.9786 | 103.3643 | 0.916
1.113733 | 388.91 | 422.8124 | 105.9522 | 0.916
1.150368 | 388.91 | 421.9412 | 108.2356 | 0.916
1.188836 | 388.91 | 421.922 | 110.8235 | 0.916
1.225472 | 389.91 | 422.6909 | 112.9548 | 0.916
1.26394 | 388.91 | 421.2464 | 115.5427 | 0.916
1.300576 | 389.91 | 421.5907 | 117.3694 | 0.916
1.339044 | 388.91 | 420.3598 | 119.3484 | 0.916
1.37568 | 388.91 | 420.9795 | 121.6319 | 0.916
1.414147 | 388.91 | 422.4467 | 123.9153 | 0.916
1.454447 | 388.91 | 424.3354 | 126.8077 | 0.916
1.489251 | 388.91 | 433.8576 | 131.6791 | 0.916
1.520391 | 388.91 | 452.4851 | 142.0307 | 0.916
1.551532 | 388.91 | 474.0605 | 154.9703 | 0.916
1.584504 | 388.91 | 492.6487 | 168.3665 | 0.916
1.619308 | 388.91 | 508.6758 | 182.0672 | 0.916
1.654113 | 388.91 | 521.0906 | 193.9412 | 0.916
1.688916 | 388.91 | 530.9558 | 204.7495 | 0.916
1.725552 | 388.91 | 537.8486 | 214.1878 | 0.916
1.76402 | 388.91 | 543.2515 | 222.7127 | 0.916
1.80065625 | 388.91 | 547.1754 | 230.0197 | 0.916
1.839124 | 389.91 | 550.8249 | 236.8701 | 0.916
1.875759 | 388.91 | 552.265 | 242.6549 | 0.916
1.914227 | 389.91 | 554.8551 | 247.8307 | 0.916
1.950863 | 389.91 | 555.8163 | 252.8543 | 0.916
1.989331 | 388.91 | 555.5613 | 257.1167 | 0.916
2.025967 | 388.91 | 555.4688 | 261.0747 | 0.916
2.062603 | 388.91 | 555.7967 | 264.7282 | 0.916
2.10107 | 389.91 | 556.4893 | 268.0773 | 0.916
2.139539 | 388.91 | 555.8121 | 271.2741 | 0.916
2.176174 | 388.91 | 555.5095 | 274.1665 | 0.916
2.216474 | 388.91 | 554.7786 | 276.6022 | 0.916
2.25311 | 388.91 | 554.4768 | 279.1901 | 0.916
2.291578 | 388.91 | 553.9613 | 281.0169 | 0.916
2.330046 | 388.91 | 553.4463 | 283.3003 | 0.916
2.368513 | 388.91 | 552.5134 | 285.5838 | 0.916
2.406981 | 388.91 | 551.7906 | 286.9538 | 0.916
2.443617 | 388.91 | 551.0731 | 289.085 | 0.916
2.482084 | 388.91 | 550.9783 | 290.9118 | 0.916
2.520552 | 388.91 | 550.0487 | 292.5863 | 0.916
2.55902 | 389.91 | 550.1201 | 294.2609 | 0.916
2.597488 | 388.91 | 548.8179 | 295.3265 | 0.916
2.634124 | 388.91 | 547.8954 | 296.8488 | 0.916
2.672592 | 389.91 | 548.1777 | 298.2189 | 0.916
2.709227 | 389.91 | 547.8814 | 299.4367 | 0.916
2.745863 | 388.91 | 545.7533 | 300.3501 | 0.916
2.784331 | 389.91 | 546.4536 | 301.7202 | 0.916
2.820967 | 388.91 | 544.9508 | 302.7858 | 0.916
2.859435 | 388.91 | 543.8212 | 303.3947 | 0.916
2.89607 | 388.91 | 543.9424 | 304.4603 | 0.916
2.934538 | 388.91 | 543.4367 | 305.6781 | 0.916
2.973006 | 388.91 | 542.7243 | 306.5915 | 0.916
3.009642 | 388.91 | 542.017 | 307.2005 | 0.916
3.046278 | 388.91 | 541.5174 | 308.1139 | 0.916
3.084746 | 388.91 | 541.0141 | 308.875 | 0.916
3.121382 | 388.91 | 540.5155 | 309.4839 | 0.916
3.159849 | 388.91 | 539.393 | 310.2451 | 0.916
3.198317 | 388.91 | 538.8916 | 310.5495 | 0.916
3.234953 | 388.91 | 538.8078 | 311.4629 | 0.916
3.273421 | 388.91 | 537.6881 | 312.0718 | 0.916
3.311888 | 388.91 | 537.3946 | 312.5285 | 0.916
3.350356 | 388.91 | 536.483 | 313.5941 | 0.916
3.388823 | 388.91 | 536.3964 | 314.3553 | 0.916
3.425459 | 388.91 | 535.9021 | 315.1164 | 0.916
3.463927 | 388.91 | 535.1986 | 315.4209 | 0.916
3.500563 | 388.91 | 534.4998 | 316.0298 | 0.916
3.537199 | 388.91 | 534.2128 | 316.3343 | 0.916
3.575666 | 388.91 | 533.7166 | 316.9432 | 0.916
3.614134 | 389.91 | 534.6315 | 317.3999 | 0.916
3.65077 | 388.91 | 532.7298 | 318.0088 | 0.916
3.689238 | 388.91 | 532.8503 | 318.3133 | 0.916
3.725874 | 389.91 | 533.3598 | 318.7699 | 0.916
3.764342 | 388.91 | 531.4562 | 319.2267 | 0.916
3.800978 | 388.91 | 531.1716 | 319.8355 | 0.916
3.837614 | 389.91 | 532.0919 | 320.2923 | 0.916
3.877914 | 388.91 | 530.3909 | 320.4445 | 0.916
3.916381 | 388.91 | 530.3076 | 320.7489 | 0.916
3.954849 | 388.91 | 529.4074 | 321.0534 | 0.916
3.993317 | 389.91 | 530.3247 | 321.6623 | 0.916
4.031784 | 388.91 | 529.038 | 321.8145 | 0.916
4.070252 | 388.91 | 528.5477 | 321.8145 | 0.916
4.108719 | 388.91 | 528.2617 | 322.2713 | 0.916
4.145355 | 388.91 | 527.5726 | 322.5757 | 0.916
4.183823 | 388.91 | 527.0838 | 322.8802 | 0.916
4.222291 | 388.91 | 527.0024 | 323.3369 | 0.916
4.258927 | 388.91 | 526.315 | 323.7935 | 0.916
4.295563 | 388.91 | 526.0346 | 324.2502 | 0.916
4.334031 | 388.91 | 525.9537 | 324.5547 | 0.916
4.372499 | 389.91 | 526.467 | 325.0114 | 0.916
4.410967 | 388.91 | 524.9808 | 325.3158 | 0.916
4.447602 | 388.91 | 524.7016 | 325.6203 | 0.916
4.48607 | 389.91 | 525.4189 | 325.7725 | 0.916
4.522706 | 389.91 | 525.5451 | 326.2292 | 0.916
4.559342 | 389.91 | 525.0641 | 326.5337 | 0.916
4.59781 | 389.91 | 524.782 | 326.5337 | 0.916
4.634445 | 388.91 | 523.504 | 326.9904 | 0.916
4.672913 | 389.91 | 524.2224 | 326.9904 | 0.916
4.709549 | 388.91 | 522.5412 | 327.447 | 0.916
4.746185 | 388.91 | 522.4659 | 327.5993 | 0.916
4.784653 | 388.91 | 522.3869 | 327.7516 | 0.916
4.821289 | 388.91 | 521.9087 | 328.056 | 0.916
4.859757 | 388.91 | 521.8299 | 328.3604 | 0.916
4.89456 | 389.91 | 522.1549 | 328.5127 | 0.916
4.933028 | 388.91 | 521.0766 | 328.6649 | 0.916
4.971496 | 388.91 | 520.5962 | 328.5127 | 0.916
5.000805 | 388.91 | 520.7377 | 328.8172 | 0.916
5.000805 | 388.91 | 520.7377 | 328.8172 | 0.916
5.000805 | 388.91 | 520.7377 | 328.8172 | 0.916
5.000805 | 388.91 | 520.7377 | 328.8172 | 0.916
5.000805 | 388.91 | 520.7377 | 328.8172 | 0.916
5.000805 | 388.91 | 520.7377 | 328.8172 | 0.916
5.000805 | 388.91 | 520.7377 | 328.8172 | 0.916
5.000805 | 388.91 | 520.7377 | 328.8172 | 0.916
5.000805 | 388.91 | 520.7377 | 328.8172 | 0.916
5.000805 | 388.91 | 520.7377 | 328.8172 | 0.916
5.000805 | 388.91 | 520.7377 | 328.8172 | 0.916
5.000805 | 388.91 | 520.7377 | 328.8172 | 0.916
5.000805 | 388.91 | 520.7377 | 328.8172 | 0.916
5.000805 | 388.91 | 520.7377 | 328.8172 | 0.916
5.000805 | 388.91 | 520.7377 | 328.8172 | 0.916
5.000805 | 388.91 | 520.7377 | 328.8172 | 0.916
5.000805 | 388.91 | 520.7377 | 328.8172 | 0.916
5.000805 | 388.91 | 520.7377 | 328.8172 | 0.916
5.000805 | 388.91 | 520.7377 | 328.8172 | 0.916
5.000805 | 388.91 | 520.7377 | 328.8172 | 0.916
5.000805 | 388.91 | 520.7377 | 328.8172 | 0.916
5.000805 | 388.91 | 520.7377 | 328.8172 | 0.916
5.000805 | 388.91 | 520.7377 | 328.8172 | 0.916
5.000805 | 388.91 | 520.7377 | 328.8172 | 0.916
5.000805 | 388.91 | 520.7377 | 328.8172 | 0.916
5.000805 | 388.91 | 520.7377 | 328.8172 | 0.916
5.000805 | 388.91 | 520.7377 | 328.8172 | 0.916
5.000805 | 388.91 | 520.7377 | 328.8172 | 0.916
5.000805 | 388.91 | 520.7377 | 328.8172 | 0.916
5.000805 | 388.91 | 520.7377 | 328.8172 | 0.916
5.000805 | 388.91 | 520.7377 | 328.8172 | 0.916
5.000805 | 388.91 | 520.7377 | 328.8172 | 0.916
5.000805 | 388.91 | 520.7377 | 328.8172 | 0.916
5.000805 | 388.91 | 520.7377 | 328.8172 | 0.916
5.000805 | 388.91 | 520.7377 | 328.8172 | 0.916
5.000805 | 388.91 | 520.7377 | 328.8172 | 0.916
5.000805 | 388.91 | 520.7377 | 328.8172 | 0.916
5.000805 | 388.91 | 520.7377 | 328.8172 | 0.916
5.000805 | 388.91 | 520.7377 | 328.8172 | 0.916
5.000805 | 388.91 | 520.7377 | 328.8172 | 0.916
5.000805 | 388.91 | 520.7377 | 328.8172 | 0.916
5.000805 | 388.91 | 520.7377 | 328.8172 | 0.916
5.000805 | 388.91 | 520.7377 | 328.8172 | 0.916
5.000805 | 388.91 | 520.7377 | 328.8172 | 0.916
5.000805 | 388.91 | 520.7377 | 328.8172 | 0.916
5.000805 | 388.91 | 520.7377 | 328.8172 | 0.916
5.000805 | 388.91 | 520.7377 | 328.8172 | 0.916
5.000805 | 388.91 | 520.7377 | 328.8172 | 0.916
5.000805 | 388.91 | 520.7377 | 328.8172 | 0.916
5.000805 | 388.91 | 520.7377 | 328.8172 | 0.916
5.000805 | 388.91 | 520.7377 | 328.8172 | 0.916
5.000805 | 388.91 | 520.7377 | 328.8172 | 0.916
5.000805 | 388.91 | 520.7377 | 328.8172 | 0.916
5.000805 | 388.91 | 520.7377 | 328.8172 | 0.916
5.000805 | 388.91 | 520.7377 | 328.8172 | 0.916
5.000805 | 388.91 | 520.7377 | 328.8172 | 0.916
5.000805 | 388.91 | 520.7377 | 328.8172 | 0.916
5.000805 | 388.91 | 520.7377 | 328.8172 | 0.916
5.000805 | 388.91 | 520.7377 | 328.8172 | 0.916
5.000805 | 388.91 | 520.7377 | 328.8172 | 0.916
5.000805 | 388.91 | 520.7377 | 328.8172 | 0.916
5.000805 | 388.91 | 520.7377 | 328.8172 | 0.916
5.000805 | 388.91 | 520.7377 | 328.8172 | 0.916
5.000805 | 388.91 | 520.7377 | 328.8172 | 0.916
5.000805 | 388.91 | 520.7377 | 328.8172 | 0.916
5.000805 | 388.91 | 520.7377 | 328.8172 | 0.916
5.000805 | 388.91 | 520.7377 | 328.8172 | 0.916
5.000805 | 388.91 | 520.7377 | 328.8172 | 0.916
5.000805 | 388.91 | 520.7377 | 328.8172 | 0.916
5.000805 | 388.91 | 520.7377 | 328.8172 | 0.916
5.000805 | 388.91 | 520.7377 | 328.8172 | 0.916
5.000805 | 388.91 | 520.7377 | 328.8172 | 0.916
5.000805 | 388.91 | 520.7377 | 328.8172 | 0.916
5.000805 | 388.91 | 520.7377 | 328.8172 | 0.916
5.000805 | 388.91 | 520.7377 | 328.8172 | 0.916
5.000805 | 388.91 | 520.7377 | 328.8172 | 0.916
5.000805 | 388.91 | 520.7377 | 328.8172 | 0.916
5.000805 | 388.91 | 520.7377 | 328.8172 | 0.916
5.000805 | 388.91 | 520.7377 | 328.8172 | 0.916
5.000805 | 388.91 | 520.7377 | 328.8172 | 0.916
5.000805 | 388.91 | 520.7377 | 328.8172 | 0.916
5.000805 | 388.91 | 520.7377 | 328.8172 | 0.916
5.000805 | 388.91 | 520.7377 | 328.8172 | 0.916
5.000805 | 388.91 | 520.7377 | 328.8172 | 0.916
5.000805 | 388.91 | 520.7377 | 328.8172 | 0.916
5.000805 | 388.91 | 520.7377 | 328.8172 | 0.916
5.000805 | 388.91 | 520.7377 | 328.8172 | 0.916
5.000805 | 388.91 | 520.7377 | 328.8172 | 0.916
5.000805 | 388.91 | 520.7377 | 328.8172 | 0.916
5.000805 | 388.91 | 520.7377 | 328.8172 | 0.916
5.000805 | 388.91 | 520.7377 | 328.8172 | 0.916
5.000805 | 388.91 | 520.7377 | 328.8172 | 0.916
5.000805 | 388.91 | 520.7377 | 328.8172 | 0.916
5.000805 | 388.91 | 520.7377 | 328.8172 | 0.916
5.000805 | 388.91 | 520.7377 | 328.8172 | 0.916
5.000805 | 388.91 | 520.7377 | 328.8172 | 0.916
5.000805 | 388.91 | 520.7377 | 328.8172 | 0.916
5.000805 | 388.91 | 520.7377 | 328.8172 | 0.916
5.000805 | 388.91 | 520.7377 | 328.8172 | 0.916
5.000805 | 388.91 | 520.7377 | 328.8172 | 0.916
5.000805 | 388.91 | 520.7377 | 328.8172 | 0.916
5.000805 | 388.91 | 520.7377 | 328.8172 | 0.916
5.000805 | 388.91 | 520.7377 | 328.8172 | 0.916
5.000805 | 388.91 | 520.7377 | 328.8172 | 0.916
5.000805 | 388.91 | 520.7377 | 328.8172 | 0.916
5.000805 | 388.91 | 520.7377 | 328.8172 | 0.916
5.000805 | 388.91 | 520.7377 | 328.8172 | 0.916
5.000805 | 388.91 | 520.7377 | 328.8172 | 0.916
5.000805 | 388.91 | 520.7377 | 328.8172 | 0.916
5.000805 | 388.91 | 520.7377 | 328.8172 | 0.916
5.000805 | 388.91 | 520.7377 | 328.8172 | 0.916
5.000805 | 388.91 | 520.7377 | 328.8172 | 0.916
5.000805 | 388.91 | 520.7377 | 328.8172 | 0.916
5.000805 | 388.91 | 520.7377 | 328.8172 | 0.916
5.000805 | 388.91 | 520.7377 | 328.8172 | 0.916
5.000805 | 388.91 | 520.7377 | 328.8172 | 0.916
5.000805 | 388.91 | 520.7377 | 328.8172 | 0.916
5.000805 | 388.91 | 520.7377 | 328.8172 | 0.916
5.000805 | 388.91 | 520.7377 | 328.8172 | 0.916
5.000805 | 388.91 | 520.7377 | 328.8172 | 0.916
5.000805 | 388.91 | 520.7377 | 328.8172 | 0.916
5.000805 | 388.91 | 520.7377 | 328.8172 | 0.916
5.000805 | 388.91 | 520.7377 | 328.8172 | 0.916
5.000805 | 388.91 | 520.7377 | 328.8172 | 0.916
5.000805 | 388.91 | 520.7377 | 328.8172 | 0.916
5.000805 | 388.91 | 520.7377 | 328.8172 | 0.916
5.000805 | 388.91 | 520.7377 | 328.8172 | 0.916
5.000805 | 388.91 | 520.7377 | 328.8172 | 0.916
5.000805 | 388.91 | 520.7377 | 328.8172 | 0.916
5.000805 | 388.91 | 520.7377 | 328.8172 | 0.916
5.000805 | 388.91 | 520.7377 | 328.8172 | 0.916
5.000805 | 388.91 | 520.7377 | 328.8172 | 0.916
5.000805 | 388.91 | 520.7377 | 328.8172 | 0.916
5.000805 | 388.91 | 520.7377 | 328.8172 | 0.916
5.000805 | 388.91 | 520.7377 | 328.8172 | 0.916
5.000805 | 388.91 | 520.7377 | 328.8172 | 0.916
5.000805 | 388.91 | 520.7377 | 328.8172 | 0.916
5.000805 | 388.91 | 520.7377 | 328.8172 | 0.916
5.000805 | 388.91 | 520.7377 | 328.8172 | 0.916
5.000805 | 388.91 | 520.7377 | 328.8172 | 0.916
5.000805 | 388.91 | 520.7377 | 328.8172 | 0.916
5.000805 | 388.91 | 520.7377 | 328.8172 | 0.916
5.000805 | 388.91 | 520.7377 | 328.8172 | 0.916
5.000805 | 388.91 | 520.7377 | 328.8172 | 0.916
5.000805 | 388.91 | 520.7377 | 328.8172 | 0.916
5.000805 | 388.91 | 520.7377 | 328.8172 | 0.916
5.000805 | 388.91 | 520.7377 | 328.8172 | 0.916
5.000805 | 388.91 | 520.7377 | 328.8172 | 0.916
5.000805 | 388.91 | 520.7377 | 328.8172 | 0.916
5.000805 | 388.91 | 520.7377 | 328.8172 | 0.916
5.000805 | 388.91 | 520.7377 | 328.8172 | 0.916
5.000805 | 388.91 | 520.7377 | 328.8172 | 0.916
5.000805 | 388.91 | 520.7377 | 328.8172 | 0.916
5.000805 | 388.91 | 520.7377 | 328.8172 | 0.916
5.000805 | 388.91 | 520.7377 | 328.8172 | 0.916
5.000805 | 388.91 | 520.7377 | 328.8172 | 0.916
5.000805 | 388.91 | 520.7377 | 328.8172 | 0.916
5.000805 | 388.91 | 520.7377 | 328.8172 | 0.916
5.000805 | 388.91 | 520.7377 | 328.8172 | 0.916
5.000805 | 388.91 | 520.7377 | 328.8172 | 0.916
5.000805 | 388.91 | 520.7377 | 328.8172 | 0.916
5.000805 | 388.91 | 520.7377 | 328.8172 | 0.916
5.000805 | 388.91 | 520.7377 | 328.8172 | 0.916
5.000805 | 388.91 | 520.7377 | 328.8172 | 0.916
5.000805 | 388.91 | 520.7377 | 328.8172 | 0.916
5.000805 | 388.91 | 520.7377 | 328.8172 | 0.916
5.000805 | 388.91 | 520.7377 | 328.8172 | 0.916
5.000805 | 388.91 | 520.7377 | 328.8172 | 0.916
5.000805 | 388.91 | 520.7377 | 328.8172 | 0.916
5.000805 | 388.91 | 520.7377 | 328.8172 | 0.916
5.000805 | 388.91 | 520.7377 | 328.8172 | 0.916
5.000805 | 388.91 | 520.7377 | 328.8172 | 0.916
5.000805 | 388.91 | 520.7377 | 328.8172 | 0.916
5.000805 | 388.91 | 520.7377 | 328.8172 | 0.916
5.000805 | 388.91 | 520.7377 | 328.8172 | 0.916
5.000805 | 388.91 | 520.7377 | 328.8172 | 0.916
5.000805 | 388.91 | 520.7377 | 328.8172 | 0.916
5.000805 | 388.91 | 520.7377 | 328.8172 | 0.916
5.000805 | 388.91 | 520.7377 | 328.8172 | 0.916
5.000805 | 388.91 | 520.7377 | 328.8172 | 0.916
5.000805 | 388.91 | 520.7377 | 328.8172 | 0.916
5.000805 | 388.91 | 520.7377 | 328.8172 | 0.916
5.000805 | 388.91 | 520.7377 | 328.8172 | 0.916
5.000805 | 388.91 | 520.7377 | 328.8172 | 0.916
5.000805 | 388.91 | 520.7377 | 328.8172 | 0.916
5.000805 | 388.91 | 520.7377 | 328.8172 | 0.916
5.000805 | 388.91 | 520.7377 | 328.8172 | 0.916
5.000805 | 388.91 | 520.7377 | 328.8172 | 0.916
5.000805 | 388.91 | 520.7377 | 328.8172 | 0.916
5.000805 | 388.91 | 520.7377 | 328.8172 | 0.916
5.000805 | 388.91 | 520.7377 | 328.8172 | 0.916
5.000805 | 388.91 | 520.7377 | 328.8172 | 0.916
5.000805 | 388.91 | 520.7377 | 328.8172 | 0.916
5.000805 | 388.91 | 520.7377 | 328.8172 | 0.916
5.000805 | 388.91 | 520.7377 | 328.8172 | 0.916
5.000805 | 388.91 | 520.7377 | 328.8172 | 0.916
5.000805 | 388.91 | 520.7377 | 328.8172 | 0.916
5.000805 | 388.91 | 520.7377 | 328.8172 | 0.916
5.000805 | 388.91 | 520.7377 | 328.8172 | 0.916
5.000805 | 388.91 | 520.7377 | 328.8172 | 0.916
5.000805 | 388.91 | 520.7377 | 328.8172 | 0.916
5.000805 | 388.91 | 520.7377 | 328.8172 | 0.916
5.000805 | 388.91 | 520.7377 | 328.8172 | 0.916
5.000805 | 388.91 | 520.7377 | 328.8172 | 0.916
5.000805 | 388.91 | 520.7377 | 328.8172 | 0.916
5.000805 | 388.91 | 520.7377 | 328.8172 | 0.916
5.000805 | 388.91 | 520.7377 | 328.8172 | 0.916
5.000805 | 388.91 | 520.7377 | 328.8172 | 0.916
5.000805 | 388.91 | 520.7377 | 328.8172 | 0.916
5.000805 | 388.91 | 520.7377 | 328.8172 | 0.916
5.000805 | 388.91 | 520.7377 | 328.8172 | 0.916
5.000805 | 388.91 | 520.7377 | 328.8172 | 0.916
5.000805 | 388.91 | 520.7377 | 328.8172 | 0.916
5.000805 | 388.91 | 520.7377 | 328.8172 | 0.916
5.000805 | 388.91 | 520.7377 | 328.8172 | 0.916
5.000805 | 388.91 | 520.7377 | 328.8172 | 0.916
5.000805 | 388.91 | 520.7377 | 328.8172 | 0.916
5.000805 | 388.91 | 520.7377 | 328.8172 | 0.916
5.000805 | 388.91 | 520.7377 | 328.8172 | 0.916
5.000805 | 388.91 | 520.7377 | 328.8172 | 0.916
5.000805 | 388.91 | 520.7377 | 328.8172 | 0.916
5.000805 | 388.91 | 520.7377 | 328.8172 | 0.916
5.000805 | 388.91 | 520.7377 | 328.8172 | 0.916
5.000805 | 388.91 | 520.7377 | 328.8172 | 0.916
5.000805 | 388.91 | 520.7377 | 328.8172 | 0.916
5.000805 | 388.91 | 520.7377 | 328.8172 | 0.916
5.000805 | 388.91 | 520.7377 | 328.8172 | 0.916
5.000805 | 388.91 | 520.7377 | 328.8172 | 0.916
5.000805 | 388.91 | 520.7377 | 328.8172 | 0.916
5.000805 | 388.91 | 520.7377 | 328.8172 | 0.916
5.000805 | 388.91 | 520.7377 | 328.8172 | 0.916
5.000805 | 388.91 | 520.7377 | 328.8172 | 0.916
5.000805 | 388.91 | 520.7377 | 328.8172 | 0.916
5.000805 | 388.91 | 520.7377 | 328.8172 | 0.916
5.000805 | 388.91 | 520.7377 | 328.8172 | 0.916
5.000805 | 388.91 | 520.7377 | 328.8172 | 0.916
5.000805 | 388.91 | 520.7377 | 328.8172 | 0.916
5.000805 | 388.91 | 520.7377 | 328.8172 | 0.916
5.000805 | 388.91 | 520.7377 | 328.8172 | 0.916
5.000805 | 388.91 | 520.7377 | 328.8172 | 0.916
5.000805 | 388.91 | 520.7377 | 328.8172 | 0.916
5.000805 | 388.91 | 520.7377 | 328.8172 | 0.916
5.000805 | 388.91 | 520.7377 | 328.8172 | 0.916
5.000805 | 388.91 | 520.7377 | 328.8172 | 0.916
5.000805 | 388.91 | 520.7377 | 328.8172 | 0.916
5.000805 | 388.91 | 520.7377 | 328.8172 | 0.916
5.000805 | 388.91 | 520.7377 | 328.8172 | 0.916
5.000805 | 388.91 | 520.7377 | 328.8172 | 0.916
5.000805 | 388.91 | 520.7377 | 328.8172 | 0.916
5.000805 | 388.91 | 520.7377 | 328.8172 | 0.916
5.000805 | 388.91 | 520.7377 | 328.8172 | 0.916
5.000805 | 388.91 | 520.7377 | 328.8172 | 0.916
5.000805 | 388.91 | 520.7377 | 328.8172 | 0.916
5.000805 | 388.91 | 520.7377 | 328.8172 | 0.916
5.000805 | 388.91 | 520.7377 | 328.8172 | 0.916
5.000805 | 388.91 | 520.7377 | 328.8172 | 0.916
5.000805 | 388.91 | 520.7377 | 328.8172 | 0.916
5.000805 | 388.91 | 520.7377 | 328.8172 | 0.916
5.000805 | 387.91 | 519.7377 | 328.8172 | 0.916
14.8632 | 388.91 | 521.733 | 332.7751 | 0.916
14.90166 | 388.91 | 522.3361 | 332.0139 | 0.916
14.94013 | 388.91 | 522.9384 | 332.1662 | 0.916
14.9786 | 388.91 | 523.0253 | 331.7095 | 0.916
15.01707 | 388.91 | 523.2834 | 332.0139 | 0.916
15.05371 | 388.91 | 523.2026 | 332.0139 | 0.916
15.08851 | 389.91 | 524.4683 | 331.8617 | 0.916
15.12514 | 389.91 | 524.5584 | 331.7095 | 0.916
15.16361 | 389.91 | 524.6443 | 331.7095 | 0.916
15.20025 | 389.91 | 524.9049 | 331.4051 | 0.916
15.23688 | 389.91 | 525.5068 | 331.4051 | 0.916
15.27535 | 388.91 | 524.5917 | 331.4051 | 0.916
15.31198 | 388.91 | 524.5099 | 331.2528 | 0.916
15.35046 | 388.91 | 524.765 | 331.2528 | 0.916
15.38709 | 388.91 | 525.1942 | 331.4051 | 0.916
15.42556 | 388.91 | 525.2782 | 331.1006 | 0.916
15.46219 | 388.91 | 525.3661 | 331.2528 | 0.916
15.49883 | 388.91 | 525.4538 | 330.9484 | 0.916
15.53546 | 389.91 | 526.5413 | 330.7961 | 0.916
15.5721 | 389.91 | 526.7985 | 330.7961 | 0.916
15.6124 | 388.91 | 526.0471 | 330.6439 | 0.916
15.64904 | 389.91 | 527.1339 | 330.1872 | 0.916
15.68751 | 389.91 | 527.2163 | 330.1872 | 0.916
15.72414 | 388.91 | 526.3028 | 330.1872 | 0.916
15.76078 | 388.91 | 526.5583 | 330.1872 | 0.916
15.79924 | 388.91 | 526.6402 | 330.1872 | 0.916
15.83588 | 388.91 | 526.726 | 330.035 | 0.916
15.87435 | 388.91 | 527.1454 | 329.7305 | 0.916
15.91099 | 388.91 | 527.2306 | 329.7305 | 0.916
15.95129 | 389.91 | 528.3073 | 329.5783 | 0.916
15.98792 | 388.91 | 527.2235 | 329.2738 | 0.916
16.02639 | 388.91 | 527.1356 | 329.2738 | 0.916
16.06485 | 388.91 | 527.3846 | 329.5783 | 0.916
16.10332 | 388.91 | 527.4648 | 329.4261 | 0.916
16.13996 | 388.91 | 527.5491 | 329.4261 | 0.916
16.17843 | 389.91 | 529.1334 | 329.4261 | 0.916
16.21506 | 388.91 | 528.2171 | 329.1216 | 0.916
16.2517 | 389.91 | 529.1326 | 329.1216 | 0.916
16.29017 | 388.91 | 528.0439 | 328.9694 | 0.916
16.32863 | 389.91 | 529.4584 | 329.1216 | 0.916
16.36893 | 388.91 | 528.5328 | 328.9694 | 0.916
16.40557 | 388.91 | 528.448 | 328.8172 | 0.916
16.44404 | 388.91 | 528.6938 | 328.8172 | 0.916
16.48068 | 388.91 | 528.7762 | 328.3604 | 0.916
16.51731 | 388.91 | 528.8584 | 328.3604 | 0.916
16.55578 | 389.91 | 530.1032 | 328.5127 | 0.916
16.59241 | 388.91 | 529.185 | 328.2082 | 0.916
16.63088 | 388.91 | 529.5961 | 328.2082 | 0.916
16.66751 | 388.91 | 529.3437 | 328.2082 | 0.916
16.70781 | 388.91 | 529.9163 | 328.3604 | 0.916
16.74445 | 388.91 | 529.9971 | 327.9038 | 0.916
16.78292 | 389.91 | 531.0733 | 327.7516 | 0.916
16.82139 | 388.91 | 530.1494 | 327.5993 | 0.916
16.85802 | 388.91 | 529.8971 | 327.5993 | 0.916
16.89466 | 388.91 | 530.1435 | 327.5993 | 0.916
16.93312 | 389.91 | 531.5512 | 327.5993 | 0.916
16.9716 | 388.91 | 530.2945 | 326.9904 | 0.916
17.0119 | 388.91 | 530.863 | 327.1426 | 0.916
17.05036 | 388.91 | 530.7721 | 327.1426 | 0.916
17.08883 | 388.91 | 531.178 | 326.8382 | 0.916
17.12546 | 388.91 | 530.9257 | 326.9904 | 0.916
17.16393 | 388.91 | 530.8346 | 327.2948 | 0.916
17.2024 | 388.91 | 530.9089 | 326.9904 | 0.916
17.23904 | 388.91 | 531.1525 | 326.9904 | 0.916
17.27751 | 388.91 | 531.3914 | 326.9904 | 0.916
17.31414 | 388.91 | 531.6343 | 326.8382 | 0.916
17.35261 | 389.91 | 532.3778 | 326.8382 | 0.916
17.38924 | 388.91 | 531.785 | 326.8382 | 0.916
17.42588 | 388.91 | 531.6976 | 326.8382 | 0.916
17.46435 | 388.91 | 531.935 | 326.6859 | 0.916
17.50281 | 388.91 | 532.172 | 326.6859 | 0.916
17.53945 | 389.91 | 533.413 | 326.6859 | 0.916
17.57792 | 389.91 | 533.1564 | 326.5337 | 0.916
17.61456 | 388.91 | 532.5612 | 326.5337 | 0.916
17.65119 | 388.91 | 532.8013 | 326.3814 | 0.916
17.68966 | 389.91 | 533.7086 | 326.3814 | 0.916
17.72812 | 388.91 | 533.1076 | 326.2292 | 0.916
17.76476 | 389.91 | 534.1829 | 325.9248 | 0.916
17.80323 | 388.91 | 533.2536 | 325.7725 | 0.916
17.8417 | 388.91 | 533.3241 | 325.6203 | 0.916
17.87834 | 388.91 | 533.2355 | 325.9248 | 0.916
17.91497 | 389.91 | 534.4735 | 325.6203 | 0.916
17.95344 | 388.91 | 533.7068 | 325.1636 | 0.916
17.9919 | 389.91 | 535.1028 | 325.1636 | 0.916
18.02854 | 388.91 | 534.0135 | 324.7069 | 0.916
18.06517 | 388.91 | 533.7613 | 325.0114 | 0.916
18.10182 | 388.91 | 534.1608 | 324.8592 | 0.916
18.14211 | 388.91 | 534.0625 | 324.7069 | 0.916
18.17875 | 388.91 | 534.2984 | 325.1636 | 0.916
18.21722 | 389.91 | 535.367 | 325.4681 | 0.916
18.25568 | 388.91 | 534.4353 | 325.3158 | 0.916
18.29232 | 388.91 | 534.3457 | 325.1636 | 0.916
18.32895 | 388.91 | 534.905 | 325.1636 | 0.916
18.36743 | 388.91 | 534.8105 | 325.0114 | 0.916
18.40589 | 389.91 | 535.716 | 324.7069 | 0.916
18.44253 | 388.91 | 535.1119 | 324.7069 | 0.916
18.48099 | 388.91 | 535.179 | 324.4025 | 0.916
18.51763 | 388.91 | 535.0887 | 324.4025 | 0.916
18.5561 | 388.91 | 535.4788 | 324.2502 | 0.916
18.59273 | 389.91 | 536.7113 | 324.4025 | 0.916
18.6312 | 389.91 | 536.6161 | 324.4025 | 0.916
18.66784 | 389.91 | 536.5255 | 324.2502 | 0.916
18.70448 | 388.91 | 535.9185 | 324.098 | 0.916
18.74111 | 388.91 | 535.9887 | 323.9458 | 0.916
18.77775 | 388.91 | 536.0588 | 323.7935 | 0.916
18.81621 | 389.91 | 537.1241 | 323.7935 | 0.916
18.85285 | 388.91 | 536.0331 | 323.6413 | 0.916
18.88948 | 389.91 | 537.4241 | 323.6413 | 0.916
18.92795 | 388.91 | 536.3282 | 323.4891 | 0.916
18.96642 | 388.91 | 536.7138 | 323.1846 | 0.916
19.00306 | 388.91 | 536.7827 | 323.4891 | 0.916
19.04153 | 389.91 | 537.8468 | 323.1846 | 0.916
19.07999 | 388.91 | 536.9107 | 322.8802 | 0.916
19.12029 | 388.91 | 536.6497 | 322.7279 | 0.916
19.15693 | 388.91 | 537.038 | 322.4235 | 0.916
19.1954 | 388.91 | 537.1014 | 322.5757 | 0.916
19.23387 | 388.91 | 537.0049 | 322.7279 | 0.916
19.27233 | 388.91 | 537.068 | 322.4235 | 0.916
19.3108 | 388.91 | 536.8119 | 322.8802 | 0.916
19.34927 | 389.91 | 537.8749 | 322.8802 | 0.916
19.38773 | 388.91 | 536.9377 | 322.7279 | 0.916
19.4262 | 388.91 | 537.1596 | 322.5757 | 0.916
19.46284 | 388.91 | 536.9083 | 322.7279 | 0.916
19.49948 | 388.91 | 537.2935 | 322.7279 | 0.916
19.53611 | 389.91 | 538.2012 | 322.5757 | 0.916
19.57458 | 388.91 | 537.5808 | 322.2713 | 0.916
19.61121 | 388.91 | 537.6471 | 322.4235 | 0.916
19.64785 | 388.91 | 537.3958 | 322.4235 | 0.916
19.68631 | 389.91 | 538.6158 | 322.119 | 0.916
19.72478125 | 388.91 | 537.677 | 321.9668 | 0.916
19.76142 | 389.91 | 538.5843 | 322.119 | 0.916
19.79989 | 388.91 | 537.6453 | 321.9668 | 0.916
19.83653 | 388.91 | 538.0269 | 321.6623 | 0.916
19.87682 | 388.91 | 537.7666 | 321.8145 | 0.916
19.91346 | 388.91 | 537.9896 | 321.6623 | 0.916
19.95193 | 388.91 | 537.892 | 321.5101 | 0.916
19.9904 | 388.91 | 537.952 | 321.6623 | 0.916
20.02703 | 389.91 | 539.0166 | 321.5101 | 0.916
20.0655 | 388.91 | 538.0763 | 321.5101 | 0.916
20.10214 | 389.91 | 538.9832 | 321.5101 | 0.916
20.13877 | 388.91 | 538.362 | 321.2057 | 0.916
20.17724 | 388.91 | 538.2639 | 321.0534 | 0.916
20.2157 | 388.91 | 538.3229 | 321.2057 | 0.916
20.25417 | 388.91 | 538.2248 | 320.5967 | 0.916
20.29081 | 388.91 | 538.1314 | 321.0534 | 0.916
20.33111 | 388.91 | 538.3423 | 320.7489 | 0.916
20.36775 | 388.91 | 538.092 | 320.5967 | 0.916
20.40621 | 389.91 | 539.3071 | 321.2057 | 0.916
20.44285 | 388.91 | 538.3701 | 321.2057 | 0.916
20.48131 | 388.91 | 538.4281 | 321.3579 | 0.916
20.51978125 | 388.91 | 538.3297 | 321.2057 | 0.916
20.55642 | 388.91 | 538.236 | 321.2057 | 0.916
20.59305 | 389.91 | 539.2985 | 320.9011 | 0.916
20.63153 | 389.91 | 539.5121 | 321.2057 | 0.916
20.66816 | 388.91 | 538.4182 | 320.9011 | 0.916
20.7048 | 388.91 | 538.4802 | 320.9011 | 0.916
20.74143 | 388.91 | 538.3862 | 321.2057 | 0.916
20.78173 | 388.91 | 538.4386 | 320.9011 | 0.916
20.81836 | 389.91 | 539.6556 | 320.9011 | 0.916
20.855 | 388.91 | 538.4061 | 320.7489 | 0.916
20.89164 | 388.91 | 538.6227 | 320.7489 | 0.916
20.92828 | 388.91 | 538.5286 | 320.5967 | 0.916
20.96674 | 388.91 | 538.4298 | 320.4445 | 0.916
21.00338 | 389.91 | 539.6457 | 320.4445 | 0.916
21.04001 | 388.91 | 538.5514 | 320.5967 | 0.916
21.07848 | 389.91 | 539.9169 | 320.2923 | 0.916
21.11512 | 388.91 | 538.8225 | 320.4445 | 0.916
21.15358 | 388.91 | 538.4141 | 320.2923 | 0.916
21.19022 | 388.91 | 538.4743 | 320.5967 | 0.916
21.22686 | 389.91 | 539.6889 | 320.14 | 0.916
21.26533 | 388.91 | 538.5897 | 320.2923 | 0.916
21.30379 | 388.91 | 538.6448 | 320.14 | 0.916
21.34226 | 388.91 | 538.3915 | 319.6833 | 0.916
21.37889 | 388.91 | 538.6052 | 319.9878 | 0.916
21.41736 | 388.91 | 538.8138 | 319.6833 | 0.916
21.45584 | 388.91 | 538.7143 | 319.8355 | 0.916
21.4943 | 388.91 | 538.3076 | 320.2923 | 0.916
21.53094 | 388.91 | 538.2131 | 320.14 | 0.916
21.5694 | 388.91 | 538.5745 | 320.14 | 0.916
21.60787 | 388.91 | 538.4752 | 319.9878 | 0.916
21.64634 | 388.91 | 538.5291 | 319.9878 | 0.916
21.68297 | 388.91 | 538.4345 | 319.9878 | 0.916
21.71961 | 388.91 | 538.646 | 319.8355 | 0.916
21.75808 | 388.91 | 538.6995 | 319.6833 | 0.916
21.79472 | 388.91 | 538.2988 | 319.6833 | 0.916
21.83318 | 389.91 | 539.505 | 319.6833 | 0.916
21.87165 | 388.91 | 538.8636 | 319.8355 | 0.916
21.90828 | 388.91 | 538.616 | 319.8355 | 0.916
21.94492 | 388.91 | 538.3685 | 319.6833 | 0.916
21.98339 | 388.91 | 538.4214 | 319.8355 | 0.916
22.02003 | 389.91 | 539.7834 | 319.6833 | 0.916
22.06033 | 389.91 | 539.6788 | 319.6833 | 0.916
22.09879 | 388.91 | 538.5789 | 319.3789 | 0.916
22.13726 | 388.91 | 538.6311 | 319.2267 | 0.916
22.17573 | 388.91 | 538.8351 | 318.9222 | 0.916
22.21419 | 388.91 | 538.8868 | 319.3789 | 0.916
22.25267 | 389.91 | 539.635 | 319.3789 | 0.916
22.29113 | 388.91 | 538.535 | 319.3789 | 0.916
22.32777 | 388.91 | 538.4398 | 319.2267 | 0.916
22.3644 | 388.91 | 538.6475 | 319.0744 | 0.916
22.40287 | 388.91 | 538.5474 | 319.0744 | 0.916
22.43951 | 388.91 | 538.3009 | 318.7699 | 0.916
22.47797 | 388.91 | 538.6543 | 318.9222 | 0.916
22.51827 | 388.91 | 538.7004 | 319.0744 | 0.916
22.55674 | 387.91 | 537.6001 | 318.6177 | 0.916
22.59338 | 388.91 | 538.2031 | 318.6177 | 0.916
22.63185 | 388.91 | 538.2538 | 319.2267 | 0.916
22.67214 | 388.91 | 538.149 | 319.2267 | 0.916
22.71061 | 388.91 | 538.1995 | 319.2267 | 0.916
22.74908 | 388.91 | 538.4002 | 319.2267 | 0.916
22.78571875 | 388.91 | 538.1544 | 319.2267 | 0.916
22.82419 | 388.91 | 538.2045 | 319.0744 | 0.916
22.86265 | 388.91 | 538.4045 | 318.9222 | 0.916
22.89929 | 388.91 | 538.459 | 318.9222 | 0.916
22.93775 | 388.91 | 538.3586 | 318.7699 | 0.916
22.97622 | 389.91 | 539.408 | 318.9222 | 0.916
23.01469 | 389.91 | 539.607 | 318.9222 | 0.916
23.05133 | 388.91 | 538.2119 | 318.6177 | 0.916
23.08796 | 389.91 | 539.1164 | 318.9222 | 0.916
23.12643 | 389.91 | 539.1654 | 318.9222 | 0.916
23.16307 | 388.91 | 538.0698 | 318.6177 | 0.916
23.1997 | 389.91 | 539.1234 | 318.4655 | 0.916
23.23634 | 388.91 | 538.1769 | 318.6177 | 0.916
23.27663 | 389.91 | 539.5186 | 318.6177 | 0.916
23.31328 | 388.91 | 538.4226 | 318.6177 | 0.916
23.35174 | 389.91 | 539.1731 | 318.3133 | 0.916
23.38838 | 388.91 | 538.226 | 318.4655 | 0.916
23.42685 | 388.91 | 537.9767 | 318.4655 | 0.916
23.46531 | 389.91 | 539.3218 | 318.3133 | 0.916
23.50195 | 388.91 | 538.0773 | 318.0088 | 0.916
23.53858 | 388.91 | 537.8331 | 317.8566 | 0.916
23.57705 | 388.91 | 537.8808 | 318.0088 | 0.916
23.61552 | 388.91 | 537.7802 | 317.8566 | 0.916
23.65399 | 388.91 | 537.3836 | 318.0088 | 0.916
23.69062 | 388.91 | 537.436 | 318.3133 | 0.916
23.73092 | 388.91 | 537.183 | 318.4655 | 0.916
23.76939 | 389.91 | 538.3782 | 318.161 | 0.916
23.80602 | 389.91 | 538.1349 | 318.4655 | 0.916
23.84267 | 389.91 | 538.3344 | 318.3133 | 0.916
23.88113 | 389.91 | 538.0866 | 318.161 | 0.916
23.9196 | 388.91 | 537.4282 | 318.161 | 0.916
23.95623 | 389.91 | 538.3324 | 318.3133 | 0.916
23.99287 | 389.91 | 538.0895 | 318.3133 | 0.916
24.03134 | 389.91 | 537.9891 | 318.4655 | 0.916
24.06797 | 388.91 | 537.1874 | 318.161 | 0.916
24.10461 | 388.91 | 536.7979 | 318.161 | 0.916
24.14125 | 388.91 | 536.5556 | 318.3133 | 0.916
24.17971 | 388.91 | 536.7487 | 318.4655 | 0.916
24.21635 | 389.91 | 537.6531 | 318.4655 | 0.916
24.25299 | 389.91 | 537.8505 | 318.3133 | 0.916
24.28962 | 388.91 | 536.3157 | 318.4655 | 0.916
24.32809 | 388.91 | 536.5081 | 318.3133 | 0.916
24.36472 | 388.91 | 536.2664 | 318.3133 | 0.916
24.4032 | 389.91 | 537.4583 | 318.161 | 0.916
24.43983 | 389.91 | 537.0708 | 318.4655 | 0.916
24.4783 | 388.91 | 535.9707 | 318.6177 | 0.916
24.51493 | 388.91 | 536.0211 | 318.0088 | 0.916
24.5534 | 388.91 | 535.921 | 318.161 | 0.916
24.59187 | 388.91 | 535.9665 | 318.0088 | 0.916
24.6285 | 387.91 | 534.7255 | 317.7043 | 0.916
24.66696875 | 388.91 | 535.3347 | 318.161 | 0.916
24.70544 | 388.91 | 535.2349 | 318.0088 | 0.916
24.74391 | 388.91 | 535.2803 | 317.8566 | 0.916
24.78238 | 388.91 | 535.0353 | 318.6177 | 0.916
24.82084 | 388.91 | 535.0806 | 318.6177 | 0.916
24.85748 | 388.91 | 535.1305 | 318.4655 | 0.916
24.89594 | 388.91 | 534.741 | 318.6177 | 0.916
24.93258 | 388.91 | 534.6461 | 318.6177 | 0.916
24.97105 | 388.91 | 534.5465 | 318.7699 | 0.916
25.00952 | 388.91 | 534.8805 | 318.7699 | 0.916
25.04799 | 388.91 | 534.3474 | 318.6177 | 0.916
25.08462 | 388.91 | 534.397 | 318.6177 | 0.916
25.12126 | 388.91 | 534.3022 | 318.7699 | 0.916
25.15972 | 388.91 | 534.0586 | 318.7699 | 0.916
25.19819 | 389.91 | 535.1032 | 318.9222 | 0.916
25.23482 | 388.91 | 533.7206 | 318.6177 | 0.916
25.2733 | 389.91 | 535.0529 | 318.7699 | 0.916
25.31177 | 388.91 | 533.6659 | 318.7699 | 0.916
25.35023 | 388.91 | 533.854 | 318.7699 | 0.916
25.38687 | 389.91 | 534.4722 | 318.7699 | 0.916
25.42533 | 389.91 | 534.5165 | 318.9222 | 0.916
25.4638 | 388.91 | 533.5606 | 318.9222 | 0.916
25.50227 | 388.91 | 533.1747 | 319.0744 | 0.916
25.53891 | 389.91 | 534.2235 | 319.2267 | 0.916
25.57738 | 388.91 | 533.1244 | 318.9222 | 0.916
25.61401 | 388.91 | 532.887 | 318.9222 | 0.916
25.65431 | 388.91 | 532.9262 | 318.7699 | 0.916
25.69094 | 388.91 | 532.8318 | 318.7699 | 0.916
25.73125 | 388.91 | 532.7281 | 318.3133 | 0.916
25.76971 | 388.91 | 532.6291 | 318.6177 | 0.916
25.81001 | 388.91 | 532.5255 | 318.7699 | 0.916
25.85031 | 388.91 | 532.1371 | 318.7699 | 0.916
25.88695 | 388.91 | 532.0431 | 319.0744 | 0.916
25.92724 | 389.91 | 533.082 | 319.6833 | 0.916
25.96389 | 388.91 | 531.9879 | 319.3789 | 0.916
26.00235 | 388.91 | 531.8893 | 319.5311 | 0.916
26.03899 | 388.91 | 531.7953 | 319.5311 | 0.916
26.07746 | 388.91 | 531.6967 | 319.3789 | 0.916
26.11409 | 388.91 | 531.7445 | 319.3789 | 0.916
26.15073 | 389.91 | 532.5089 | 319.5311 | 0.916
26.18919 | 388.91 | 531.4104 | 319.5311 | 0.916
26.22766 | 388.91 | 531.312 | 319.6833 | 0.916
26.26429 | 388.91 | 531.3595 | 319.8355 | 0.916
26.26429 | 388.91 | 531.3595 | 319.6833 | 0.916

## Test 18
Test 18 on Impala Tailings
Laboratory mix 81/63
Test type: Consolidated Drained
Filename: | 25_FC81_1p03_260_WF_CD.xlsx
εa (%) | σ3 (kPa) | σ1 (kPa) | PWP (kPa) | e (--)
0 | 261.40235 | 261.40235 | 0 | 0.9201353
0.03953646 | 261.33967 | 262.3747 | 0 | 0.9202069
0.07829332 | 261.65978 | 265.5961 | 0 | 0.9201889
0.1171317 | 261.59406 | 267.4379 | 0 | 0.92011
0.1566685 | 261.48656 | 269.8381 | 0 | 0.9201104
0.1943575 | 261.31368 | 271.7113 | 0 | 0.9201013
0.2328268 | 261.68372 | 275.0573 | 0 | 0.920012
0.2709675 | 261.59754 | 277.4849 | 0 | 0.9200125
0.3101345 | 261.33227 | 279.2011 | 0 | 0.9199413
0.3486861 | 261.40573 | 281.011 | 0 | 0.9198406
0.3872377 | 261.55969 | 283.8717 | 0 | 0.9197693
0.4269794 | 261.48711 | 285.7174 | 0 | 0.919629
0.4647099 | 261.47819 | 286.7378 | 0 | 0.9196084
0.5050263 | 261.37297 | 287.9608 | 0 | 0.9195164
0.5425104 | 261.32052 | 288.9938 | 0 | 0.9194111
0.5825807 | 261.31574 | 291.2697 | 0 | 0.9193463
0.6202698 | 261.37721 | 291.8583 | 0 | 0.9191998
0.6589443 | 261.16971 | 292.7454 | 0 | 0.9191394
0.697865 | 261.50746 | 294.1775 | 0 | 0.9190165
0.7371554 | 261.21706 | 294.1402 | 0 | 0.9189031
0.7756655 | 261.31335 | 295.3431 | 0 | 0.9188003
0.8140537 | 261.47056 | 296.8318 | 0 | 0.9187709
0.8526871 | 261.32554 | 298.2592 | 0 | 0.9187013
0.8916081 | 261.18267 | 299.2619 | 0 | 0.918566
0.929913 | 261.29484 | 299.9506 | 0 | 0.9184529
0.9693264 | 261.40093 | 301.0285 | 0 | 0.9183702
1.008288 | 261.27547 | 301.0528 | 0 | 0.9182308
1.04762 | 261.27243 | 302.8553 | 0 | 0.918191
1.086417 | 261.13131 | 303.3582 | 0 | 0.9180713
1.124271 | 261.32227 | 303.3004 | 0 | 0.9179855
1.164177 | 261.17635 | 304.7878 | 0 | 0.9178496
1.202688 | 261.19388 | 304.8377 | 0 | 0.9178027
1.241567 | 261.09334 | 307.188 | 0 | 0.9176777
1.280488 | 261.14196 | 307.0996 | 0 | 0.917549
1.319327 | 261.35316 | 308.684 | 0 | 0.9174556
1.35833 | 261.2249 | 309.3769 | 0 | 0.9173633
1.39684 | 261.3079 | 310.7737 | 0 | 0.9172883
1.435802 | 261.1348 | 312.9005 | 0 | 0.9171748
1.474312 | 261.21454 | 328.8957 | 0 | 0.9168815
1.512289 | 261.06199 | 344.5773 | 0 | 0.9165309
1.551086 | 261.16309 | 360.28 | 0 | 0.9160594
1.589515 | 261.03121 | 373.3761 | 0 | 0.915567
1.628189 | 260.96049 | 385.09 | 0 | 0.9150592
1.66633 | 260.80685 | 395.2199 | 0 | 0.9146006
1.705046 | 260.83851 | 404.6986 | 0 | 0.9141206
1.744418 | 260.5751 | 413.0856 | 0 | 0.913663
1.782066 | 260.71861 | 421.273 | 0 | 0.9132068
1.82148 | 260.45888 | 429.0633 | 0 | 0.9127276
1.860031 | 260.4218 | 436.2433 | 0 | 0.9122626
1.898746 | 260.61699 | 443.4184 | 0 | 0.9117245
1.937996 | 260.57477 | 450.6172 | 0 | 0.9113253
1.975932 | 260.71763 | 457.078 | 0 | 0.9108812
2.015387 | 260.35944 | 463.3544 | 0 | 0.9104101
2.053569 | 260.34432 | 469.0055 | 0 | 0.9100695
2.092613 | 260.23901 | 475.3171 | 0 | 0.9095918
2.132026 | 260.26566 | 480.9231 | 0 | 0.9091611
2.170249 | 260.05554 | 486.508 | 0 | 0.9086813
2.209703 | 260.32975 | 492.0354 | 0 | 0.9083301
2.248172 | 260.05903 | 497.7468 | 0 | 0.9078511
2.287832 | 260.25641 | 503.0136 | 0 | 0.9074414
2.326014 | 260.08199 | 507.8204 | 0 | 0.9070767
2.365921 | 260.10897 | 512.7269 | 0 | 0.9066626
2.40439 | 260.16871 | 517.8289 | 0 | 0.9062977
2.442941 | 260.20516 | 522.7203 | 0 | 0.9059433
2.482149 | 259.99582 | 527.3837 | 0 | 0.9055144
2.521193 | 260.06241 | 532.3582 | 0 | 0.9051103
2.560443 | 259.88168 | 536.9516 | 0 | 0.9047319
2.599117 | 259.76699 | 541.2698 | 0 | 0.9043881
2.639351 | 259.94359 | 545.9371 | 0 | 0.9040548
2.677 | 259.99048 | 550.2387 | 0 | 0.90358
2.716372 | 260.00322 | 554.5999 | 0 | 0.9032429
2.756402 | 259.77582 | 558.5418 | 0 | 0.9028503
2.794584 | 259.90052 | 563.0873 | 0 | 0.9024841
2.834367 | 259.83674 | 566.8864 | 0 | 0.9021444
2.873328 | 259.75568 | 570.7796 | 0 | 0.9018923
2.912455 | 259.87569 | 574.6106 | 0 | 0.901524
2.952279 | 259.65852 | 578.6036 | 0 | 0.901123
2.991487 | 259.73339 | 582.0626 | 0 | 0.9008404
3.030818 | 259.47661 | 585.422 | 0 | 0.9004787
3.070026 | 259.5568 | 588.9898 | 0 | 0.9002042
3.110302 | 259.4963 | 592.9279 | 0 | 0.8998132
3.149017 | 259.70095 | 596.5198 | 0 | 0.8995346
3.18798 | 259.39042 | 599.7349 | 0 | 0.8992321
3.227229 | 259.35517 | 603.2393 | 0 | 0.8988268
3.266889 | 259.21393 | 606.4884 | 0 | 0.8985293
3.305851 | 259.41686 | 610.1929 | 0 | 0.8982324
3.346004 | 259.32579 | 613.3624 | 0 | 0.8979147
3.384473 | 259.41251 | 616.6191 | 0 | 0.8976702
3.424338 | 259.48498 | 620.0637 | 0 | 0.8973244
3.463587 | 259.35822 | 622.6379 | 0 | 0.8970226
3.503288 | 259.24854 | 625.741 | 0 | 0.8967618
3.542496 | 259.37433 | 628.6516 | 0 | 0.8964994
3.582444 | 259.33517 | 631.8575 | 0 | 0.8962473
3.622186 | 259.44842 | 634.6748 | 0 | 0.8959309
3.661599 | 259.43385 | 637.7099 | 0 | 0.8956071
3.700397 | 259.42068 | 640.5002 | 0 | 0.8953462
3.739687 | 259.24398 | 643.2604 | 0 | 0.8950121
3.779881 | 259.26758 | 646.0952 | 0 | 0.8947822
3.819582 | 259.06195 | 648.3218 | 0 | 0.8945213
3.858174 | 259.11863 | 651.4111 | 0 | 0.8943044
3.897711 | 259.09393 | 654.0206 | 0 | 0.893979
3.936343 | 259.20622 | 656.5898 | 0 | 0.8937924
3.976168 | 259.16367 | 659.3165 | 0 | 0.8935106
4.016198 | 259.22907 | 661.5649 | 0 | 0.8931921
4.054543 | 259.18195 | 664.4304 | 0 | 0.892965
4.094778 | 259.04454 | 666.47 | 0 | 0.8927745
4.133986 | 259.18521 | 669.2324 | 0 | 0.892511
4.174098 | 259.23342 | 671.8223 | 0 | 0.8922003
4.212403 | 259.12309 | 673.8086 | 0 | 0.8919613
4.252719 | 258.97045 | 676.4113 | 0 | 0.8917096
4.291189 | 258.92083 | 678.675 | 0 | 0.8915173
4.330027 | 259.11592 | 681.3531 | 0 | 0.8912785
4.369565 | 258.91582 | 683.4246 | 0 | 0.8910371
4.408445 | 259.04573 | 685.8809 | 0 | 0.8908042
4.44716 | 258.85501 | 687.7651 | 0 | 0.8905899
4.487149 | 258.97479 | 689.8676 | 0 | 0.890315
4.525659 | 258.74348 | 692.0514 | 0 | 0.8900924
4.565277 | 258.89612 | 694.4527 | 0 | 0.8899584
4.603541 | 258.77633 | 696.2285 | 0 | 0.8896693
4.644063 | 258.93333 | 698.819 | 0 | 0.889455
4.683066 | 258.89808 | 700.6767 | 0 | 0.8892556
4.723177 | 259.0232 | 702.9569 | 0 | 0.8890583
4.762181 | 258.79537 | 704.996 | 0 | 0.8888127
4.801513 | 258.95694 | 706.7769 | 0 | 0.8885838
4.841624 | 258.98752 | 708.6932 | 0 | 0.8884057
4.88075 | 258.9106 | 710.7572 | 0 | 0.8882016
4.91963 | 258.85098 | 712.4472 | 0 | 0.8880996
4.958673 | 258.73597 | 714.198 | 0 | 0.8877827
4.99821 | 258.84411 | 716.1066 | 0 | 0.887602
5.037377 | 258.67872 | 717.7894 | 0 | 0.8873945
5.076339 | 258.88132 | 719.2339 | 0 | 0.8872267
5.116574 | 258.76098 | 721.4101 | 0 | 0.8870218
5.156029 | 258.88622 | 722.8797 | 0 | 0.8867945
5.194498 | 258.68667 | 724.9553 | 0 | 0.8866547
5.234076 | 258.59626 | 726.6679 | 0 | 0.886414
5.273613 | 258.81594 | 728.8157 | 0 | 0.886207
5.313067 | 258.57123 | 730.4148 | 0 | 0.8860606
5.352029 | 258.80059 | 732.5072 | 0 | 0.8858436
5.390991 | 258.71289 | 734.1777 | 0 | 0.8857139
5.430774 | 258.66611 | 735.3503 | 0 | 0.8854962
5.469079 | 258.61715 | 737.2377 | 0 | 0.8853587
5.50878 | 258.81996 | 738.5509 | 0 | 0.8851886
5.548193 | 258.54915 | 739.8127 | 0 | 0.8850028
5.587812 | 258.9477 | 741.7296 | 0 | 0.8848076
5.626733 | 258.59244 | 743.1263 | 0 | 0.8846585
5.667624 | 258.50107 | 744.2121 | 0 | 0.8845359
5.705683 | 258.64936 | 746.0976 | 0 | 0.8842981
5.744686 | 258.70277 | 747.2198 | 0 | 0.8841179
5.784551 | 258.67035 | 749.2424 | 0 | 0.883935
5.82339 | 258.6327 | 750.3917 | 0 | 0.8838604
5.86309 | 258.48962 | 751.7181 | 0 | 0.883649
5.903079 | 258.75555 | 753.2024 | 0 | 0.8835108
5.941385 | 258.5684 | 755.1269 | 0 | 0.8833307
5.981619 | 258.37266 | 755.5407 | 0 | 0.8831461
6.019965 | 258.56112 | 757.5353 | 0 | 0.8830424
6.059748 | 258.51583 | 758.5411 | 0 | 0.8829115
6.098464 | 258.57624 | 760.275 | 0 | 0.8827787
6.138042 | 258.58656 | 761.7258 | 0 | 0.882535
6.177045 | 258.56949 | 763.036 | 0 | 0.8824259
6.216293 | 258.54393 | 764.7508 | 0 | 0.8823055
6.256118 | 258.45743 | 765.8906 | 0 | 0.8820884
6.294997 | 258.47014 | 767.2245 | 0 | 0.8819866
6.334493 | 258.38974 | 768.3686 | 0 | 0.8818731
6.374071 | 258.43272 | 769.7122 | 0 | 0.8817163
6.412335 | 258.57679 | 770.8965 | 0 | 0.8815217
6.452406 | 258.42446 | 772.2862 | 0 | 0.8814298
6.491409 | 258.41911 | 773.4252 | 0 | 0.8812122
6.531355 | 258.51139 | 774.4681 | 0 | 0.8811352
6.570113 | 258.32294 | 775.1627 | 0 | 0.8809474
6.60932 | 258.44698 | 776.7732 | 0 | 0.8808647
6.64861 | 258.18345 | 777.4518 | 0 | 0.8806783
6.686957 | 258.34666 | 778.8206 | 0 | 0.8805694
6.726658 | 258.39747 | 780.4361 | 0 | 0.8804588
6.765825 | 258.38202 | 781.2474 | 0 | 0.8802953
6.805526 | 258.39682 | 782.492 | 0 | 0.8801864
6.844242 | 258.36451 | 783.4156 | 0 | 0.8801331
6.883203 | 258.3806 | 784.3308 | 0 | 0.8799878
6.922576 | 258.07551 | 785.3488 | 0 | 0.8797757
6.961619 | 257.98835 | 786.1332 | 0 | 0.8796696
7.00054 | 258.43229 | 787.9464 | 0 | 0.8795307
7.040118 | 258.40399 | 788.8033 | 0 | 0.8793978
7.079326 | 258.45405 | 789.7718 | 0 | 0.8793879
7.118617 | 258.28366 | 790.7475 | 0 | 0.8791252
7.15721 | 258.21489 | 791.5213 | 0 | 0.8791587
7.19646 | 258.26246 | 792.5145 | 0 | 0.8789446
7.235873 | 258.30041 | 793.3061 | 0 | 0.8788874
7.27467 | 258.09096 | 794.2324 | 0 | 0.8787038
7.314454 | 258.27823 | 795.1425 | 0 | 0.8785974
7.353333 | 258.25614 | 796.0966 | 0 | 0.8785464
7.393158 | 258.37724 | 797.1951 | 0 | 0.8783671
7.432571 | 258.28235 | 798.0542 | 0 | 0.878323
7.471573 | 258.27397 | 799.1028 | 0 | 0.8782013
7.510864 | 258.29923 | 800.144 | 0 | 0.8780725
7.549867 | 258.49812 | 801.6088 | 0 | 0.8779438
7.589486 | 258.36244 | 802.3096 | 0 | 0.8778728
7.628776 | 258.13885 | 802.7786 | 0 | 0.8777166
7.667245 | 258.35471 | 804.2412 | 0 | 0.8776096
7.706372 | 258.19739 | 804.7464 | 0 | 0.8775984
7.745251 | 258.09979 | 805.8389 | 0 | 0.8773948
7.785691 | 258.10586 | 806.6426 | 0 | 0.8773215
7.823708 | 258.16538 | 807.3791 | 0 | 0.8772374
7.863368 | 258.17704 | 808.3869 | 0 | 0.8770801
7.902208 | 258.19215 | 809.1522 | 0 | 0.8770262
7.94154 | 258.00665 | 809.7272 | 0 | 0.8769181
7.981487 | 258.09978 | 811.029 | 0 | 0.8769025
8.020325 | 258.19716 | 811.933 | 0 | 0.8767767
8.059534 | 258.23296 | 812.6656 | 0 | 0.8766559
8.099111 | 258.07171 | 813.2376 | 0 | 0.876573
8.137663 | 257.89011 | 813.8852 | 0 | 0.8764123
8.176993 | 257.87074 | 814.7961 | 0 | 0.8763655
8.215996 | 257.95355 | 815.3013 | 0 | 0.8762861
8.255452 | 257.90926 | 816.3745 | 0 | 0.8762522
8.295193 | 257.95691 | 817.0465 | 0 | 0.8761198
8.33395 | 258.0704 | 818.3459 | 0 | 0.8759974
8.373282 | 257.90415 | 818.6804 | 0 | 0.8759794
8.411874 | 258.09313 | 820.1865 | 0 | 0.8758902
8.45178 | 257.98783 | 820.7686 | 0 | 0.8757436
8.488812 | 257.97117 | 821.3941 | 0 | 0.8757424
8.528102 | 258.02351 | 821.9772 | 0 | 0.8756549
8.566818 | 258.00087 | 822.7626 | 0 | 0.8755611
8.605615 | 257.97161 | 823.7411 | 0 | 0.8754837
8.644536 | 257.89283 | 824.4823 | 0 | 0.8753362
8.683211 | 257.92916 | 825.0843 | 0 | 0.875266
8.722338 | 257.86258 | 825.9868 | 0 | 0.8752087
8.760685 | 257.96682 | 826.5025 | 0 | 0.8751409
8.799194 | 258.00806 | 827.196 | 0 | 0.8750353
8.837828 | 257.83463 | 827.3924 | 0 | 0.8750056
8.877611 | 257.70842 | 828.4944 | 0 | 0.8748643
8.91608 | 257.78055 | 829.1402 | 0 | 0.8748811
8.954426 | 257.99739 | 829.8846 | 0 | 0.874797
8.993142 | 257.98085 | 830.817 | 0 | 0.8747054
9.031529 | 257.74388 | 831.0096 | 0 | 0.8745988
9.070121 | 258.05343 | 832.3976 | 0 | 0.8744991
9.10896 | 258.00468 | 832.5149 | 0 | 0.8744387
9.147429 | 257.78392 | 833.2463 | 0 | 0.8743707
9.187007 | 257.89543 | 833.5613 | 0 | 0.8742871
9.224408 | 257.92744 | 834.4816 | 0 | 0.874243
9.263165 | 258.08291 | 835.3478 | 0 | 0.874233
9.301921 | 258.0641 | 835.8855 | 0 | 0.8740984
9.340555 | 257.87248 | 836.4147 | 0 | 0.8740113
9.378983 | 257.75519 | 837.1123 | 0 | 0.8739526
9.41737 | 257.7739 | 837.8124 | 0 | 0.8739517
9.45662 | 257.75376 | 838.4472 | 0 | 0.8738429
9.494967 | 257.93385 | 839.0122 | 0 | 0.8738068
9.534174 | 257.85693 | 839.7809 | 0 | 0.8737753
9.572151 | 257.92221 | 840.0074 | 0 | 0.8736865
9.611195 | 257.87519 | 840.6968 | 0 | 0.8736775
9.651183 | 257.937 | 841.3459 | 0 | 0.873544
9.68957 | 257.77542 | 841.5524 | 0 | 0.8734655
9.727506 | 257.82495 | 842.5379 | 0 | 0.8734907
9.766509 | 258.04255 | 843.0417 | 0 | 0.8733664
9.804937 | 258.26561 | 843.9001 | 0 | 0.8733568
9.84435 | 257.94005 | 844.2159 | 0 | 0.8732556
9.882245 | 258.09522 | 845.0326 | 0 | 0.8732527
9.921248 | 258.0296 | 845.4766 | 0 | 0.8731729
9.959142 | 257.95431 | 846.1295 | 0 | 0.8730319
9.997037 | 257.90818 | 846.3558 | 0 | 0.8730505
10.03583 | 258.03797 | 847.2236 | 0 | 0.8730059
10.07434 | 258.05941 | 847.5287 | 0 | 0.872966
10.11359 | 257.86008 | 848.05 | 0 | 0.8729164
10.15132 | 257.94603 | 848.2178 | 0 | 0.8728547
10.18963 | 257.96214 | 848.9404 | 0 | 0.8727521
10.22814 | 257.7627 | 848.7388 | 0 | 0.8727307
10.26665 | 257.80665 | 849.596 | 0 | 0.872717
10.30528 | 257.82852 | 850.0139 | 0 | 0.8726622
10.34338 | 257.6837 | 850.2965 | 0 | 0.8726015
10.38152 | 257.80719 | 850.7687 | 0 | 0.8725869
10.42016 | 257.8653 | 851.3989 | 0 | 0.8724449
10.45768 | 257.85594 | 851.891 | 0 | 0.8723978
10.4966 | 257.6071 | 852.206 | 0 | 0.8723864
10.53515 | 257.93178 | 852.8262 | 0 | 0.8723201
10.57293 | 257.576 | 853.0836 | 0 | 0.8723002
10.61094 | 257.64128 | 853.8805 | 0 | 0.8722516
10.64933 | 257.94496 | 854.4501 | 0 | 0.8722365
10.68743 | 257.73538 | 854.7101 | 0 | 0.8722165
10.72639 | 257.77522 | 855.2072 | 0 | 0.8721675
10.76486 | 257.7095 | 855.7787 | 0 | 0.872115
10.80243 | 257.79132 | 856.0947 | 0 | 0.8720192
10.84049 | 257.82427 | 856.7241 | 0 | 0.8719834
10.8783 | 257.96998 | 857.0392 | 0 | 0.8719223
10.91685 | 257.9802 | 857.7117 | 0 | 0.871856
10.9547 | 257.75236 | 857.8868 | 0 | 0.8719164
10.99272 | 258.07354 | 858.4532 | 0 | 0.8718789
11.03131 | 257.88498 | 858.9965 | 0 | 0.8718563
11.06892 | 257.65737 | 858.6462 | 0 | 0.8717716
11.10743 | 257.73551 | 859.5253 | 0 | 0.8717633
11.14541 | 257.77771 | 859.827 | 0 | 0.871674
11.18355 | 257.86323 | 860.54 | 0 | 0.8716688
11.22235 | 257.86215 | 860.8609 | 0 | 0.8715877
11.25995 | 257.82778 | 861.2351 | 0 | 0.8715797
11.29727 | 257.75323 | 861.5738 | 0 | 0.8715244
11.33566 | 257.80458 | 861.7757 | 0 | 0.8715582
11.37281 | 257.88739 | 862.3228 | 0 | 0.8715373
11.41104 | 257.58098 | 862.6582 | 0 | 0.8715064
11.44926 | 257.87443 | 863.1892 | 0 | 0.8713846
11.48794 | 257.78402 | 863.748 | 0 | 0.8713497
11.52526 | 257.64954 | 863.5452 | 0 | 0.8713569
11.562 | 257.83864 | 864.4617 | 0 | 0.8713234
11.60006 | 257.90567 | 864.5035 | 0 | 0.8713248
11.63816 | 257.80709 | 864.8328 | 0 | 0.8713324
11.67606 | 257.69719 | 865.0839 | 0 | 0.8712842
11.71448 | 257.59111 | 865.1524 | 0 | 0.8711857
11.75157 | 257.57958 | 865.6181 | 0 | 0.8712166
11.78959 | 257.80492 | 866.0334 | 0 | 0.8711928
11.82717 | 257.6205 | 866.385 | 0 | 0.8711361
11.86535 | 257.77837 | 866.9127 | 0 | 0.871079
11.9028 | 257.66685 | 867.1072 | 0 | 0.8710872
11.9415 | 257.60405 | 867.1198 | 0 | 0.8710101
11.97844 | 257.5639 | 867.3404 | 0 | 0.8710559
12.01639 | 257.45771 | 867.5337 | 0 | 0.8710252
12.05482 | 257.66021 | 868.1288 | 0 | 0.8709931
12.09237 | 257.5328 | 868.3464 | 0 | 0.8709059
12.13095 | 257.88772 | 869.1037 | 0 | 0.8709091
12.16753 | 257.56021 | 868.7196 | 0 | 0.8708796
12.20515 | 257.75965 | 869.4906 | 0 | 0.8708386
12.24311 | 257.67022 | 869.461 | 0 | 0.8708192
12.28029 | 257.6119 | 869.8102 | 0 | 0.8708029
12.31812 | 257.47817 | 869.9502 | 0 | 0.8708387
12.35514 | 257.51865 | 870.1723 | 0 | 0.8707687
12.39334 | 257.67022 | 870.8169 | 0 | 0.8707889
12.43041 | 257.39995 | 870.5991 | 0 | 0.8707361
12.46771 | 257.48491 | 871.1144 | 0 | 0.8707103
12.50513 | 257.68426 | 871.3382 | 0 | 0.8707298
12.54218 | 257.47284 | 871.5519 | 0 | 0.8707233
12.58013 | 257.65074 | 871.9066 | 0 | 0.8707411
12.61726 | 257.79446 | 872.3932 | 0 | 0.870682
12.65511 | 257.66924 | 872.6375 | 0 | 0.8706293
12.69222 | 257.64616 | 873.0791 | 0 | 0.8706014
12.72959 | 257.72735 | 873.1742 | 0 | 0.8706456
12.76741 | 257.66095 | 873.56 | 0 | 0.8705931
12.80598 | 257.7156 | 873.4877 | 0 | 0.8706209
12.84444 | 257.6984 | 874.091 | 0 | 0.8705485
12.88123 | 257.83528 | 874.2044 | 0 | 0.8705337
12.91884 | 257.80697 | 874.8391 | 0 | 0.8704991
12.95636 | 257.77117 | 874.7486 | 0 | 0.8705543
12.99385 | 257.53116 | 874.9611 | 0 | 0.8704979
13.03207 | 257.69764 | 875.3758 | 0 | 0.8704513
13.06907 | 257.76617 | 875.5118 | 0 | 0.87044
13.10649 | 257.73594 | 876.0347 | 0 | 0.8704388
13.14392 | 257.50428 | 875.9253 | 0 | 0.8704278
13.18111 | 257.81243 | 876.5316 | 0 | 0.8704362
13.219 | 257.8444 | 876.934 | 0 | 0.8704201
13.25707 | 257.68806 | 876.7953 | 0 | 0.8704103
13.29403 | 257.60679 | 876.9824 | 0 | 0.8704373
13.33115 | 257.654 | 877.3854 | 0 | 0.8703745
13.36901 | 257.65802 | 877.5153 | 0 | 0.8703657
13.40627 | 257.66912 | 877.5865 | 0 | 0.8703913
13.44319 | 257.72528 | 878.1728 | 0 | 0.870417
13.48131 | 257.72831 | 878.6022 | 0 | 0.8704275
13.51796 | 257.44108 | 878.1199 | 0 | 0.870406
13.55506 | 257.88457 | 879.1122 | 0 | 0.8703268
13.59277 | 257.7343 | 878.8065 | 0 | 0.8703323
13.63028 | 257.6441 | 879.3426 | 0 | 0.8703264
13.66702 | 257.555 | 879.3393 | 0 | 0.8703155
13.70512 | 257.72636 | 879.4415 | 0 | 0.870369
13.74145 | 257.51005 | 879.5248 | 0 | 0.8703344
13.77881 | 257.61288 | 879.929 | 0 | 0.8703329
13.81615 | 257.58589 | 880.131 | 0 | 0.8702613
13.8543 | 257.69621 | 880.3387 | 0 | 0.8703084
13.89096 | 257.55705 | 880.5472 | 0 | 0.8702551
13.92877 | 257.77662 | 880.9915 | 0 | 0.8702481
13.96627 | 257.89054 | 881.1281 | 0 | 0.8703206
14.00363 | 257.60265 | 881.2129 | 0 | 0.8702359
14.0412 | 257.62953 | 881.1607 | 0 | 0.8702886
14.07811 | 257.58415 | 881.4294 | 0 | 0.8702836
14.11538 | 257.59557 | 881.8847 | 0 | 0.8703375
14.15231 | 257.76662 | 882.1025 | 0 | 0.8702769
14.18969 | 257.78436 | 882.3369 | 0 | 0.8702592
14.22749 | 257.94146 | 882.6473 | 0 | 0.8702401
14.26469 | 257.70264 | 882.6406 | 0 | 0.8702488
14.30202 | 257.65857 | 882.2817 | 0 | 0.8702636
14.34011 | 257.60721 | 882.1941 | 0 | 0.870304
14.37721 | 257.66422 | 882.6317 | 0 | 0.8702208
14.41459 | 257.76401 | 882.9171 | 0 | 0.8702513
14.45189 | 257.56946 | 883.1053 | 0 | 0.8702927
14.48966 | 257.71929 | 883.2428 | 0 | 0.8702301
14.52692 | 257.37916 | 883.0969 | 0 | 0.8702691
14.56471 | 257.76021 | 883.452 | 0 | 0.870245
14.60193 | 257.49884 | 883.0888 | 0 | 0.8702886
14.63937 | 257.91144 | 883.854 | 0 | 0.8702305
14.67685 | 257.90926 | 884.0127 | 0 | 0.8703207
14.71419 | 257.65411 | 883.8472 | 0 | 0.8702407
14.75254 | 257.57893 | 884.1466 | 0 | 0.8702581
14.78987 | 257.55728 | 883.8796 | 0 | 0.8702666
14.82717 | 257.8072 | 884.8337 | 0 | 0.870272
14.86445 | 257.55261 | 884.2919 | 0 | 0.8702651
14.902 | 257.59786 | 885.1719 | 0 | 0.8703215
14.94035 | 257.87357 | 885.0368 | 0 | 0.8702651
14.97798 | 257.74257 | 885.0759 | 0 | 0.870345
15.01544 | 257.72941 | 885.1173 | 0 | 0.8703546
15.0535 | 258.00153 | 885.4423 | 0 | 0.8703501
15.0909 | 257.70939 | 885.5884 | 0 | 0.8703279
15.12901 | 257.80362 | 885.7038 | 0 | 0.8703436
15.16574 | 257.59961 | 885.5006 | 0 | 0.8703574
15.20391 | 257.84071 | 885.9189 | 0 | 0.8702851
15.24153 | 257.77968 | 885.8439 | 0 | 0.8703133
15.27938 | 257.62778 | 886.0321 | 0 | 0.8703171
15.31768 | 257.8097 | 886.1595 | 0 | 0.8703728
15.35463 | 257.82841 | 886.1276 | 0 | 0.8703888
15.39253 | 257.9307 | 886.4812 | 0 | 0.8703733
15.42987 | 257.82961 | 886.2946 | 0 | 0.870341
15.46795 | 257.76063 | 886.5719 | 0 | 0.8704134
15.50566 | 257.87118 | 886.3861 | 0 | 0.8703745
15.54336 | 257.86867 | 887.0126 | 0 | 0.870371
15.58127 | 257.83942 | 886.8039 | 0 | 0.8704242
15.61853 | 257.73246 | 886.6818 | 0 | 0.8704545
15.65708 | 257.81428 | 886.7739 | 0 | 0.870403
15.69397 | 257.78534 | 886.8657 | 0 | 0.8704166
15.73188 | 257.83615 | 886.9598 | 0 | 0.8704213
15.76946 | 257.89946 | 886.9157 | 0 | 0.8705406
15.80728 | 257.89294 | 886.9508 | 0 | 0.8704828
15.84528 | 257.65019 | 887.0151 | 0 | 0.8705189
15.88207 | 257.72341 | 887.0861 | 0 | 0.8704837
15.92082 | 257.70372 | 887.0933 | 0 | 0.8704705
15.95799 | 257.8172 | 886.9956 | 0 | 0.8705644
15.99601 | 257.90774 | 887.2793 | 0 | 0.8705561
16.03393 | 258.09325 | 887.6183 | 0 | 0.8705991
16.07121 | 257.64596 | 886.8736 | 0 | 0.8705339
16.10924 | 258.05963 | 887.5773 | 0 | 0.8705395
16.14663 | 257.97205 | 886.9399 | 0 | 0.8706079
16.18427 | 257.72886 | 887.2365 | 0 | 0.8706294
16.2224 | 257.96018 | 887.0075 | 0 | 0.8706462
16.26005 | 257.95311 | 887.2845 | 0 | 0.8706411
16.29828 | 257.98173 | 887.2662 | 0 | 0.8706492
16.33574 | 257.80382 | 887.4195 | 0 | 0.8706762
16.37391 | 257.93189 | 887.0712 | 0 | 0.8707047
16.41157 | 257.9926 | 887.1313 | 0 | 0.8706916
16.44912 | 257.96409 | 886.9594 | 0 | 0.8706651
16.48739 | 257.73246 | 886.809 | 0 | 0.8707606
16.5248 | 257.96215 | 886.9099 | 0 | 0.8706934
16.5637 | 257.84963 | 887.0006 | 0 | 0.87081
16.60168 | 257.84191 | 886.6452 | 0 | 0.8707993
16.64076 | 257.64509 | 886.8334 | 0 | 0.8708057
16.67889 | 257.73571 | 886.9905 | 0 | 0.8707738
16.71661 | 257.84407 | 886.8612 | 0 | 0.8708479
16.75495 | 258.04178 | 887.1823 | 0 | 0.8708061
16.79289 | 257.80676 | 886.434 | 0 | 0.8709171
16.83185 | 258.0012 | 887.0913 | 0 | 0.8708552
16.86977 | 258.07127 | 886.4579 | 0 | 0.8708582
16.90822 | 257.86508 | 886.8604 | 0 | 0.8709472
16.94684 | 257.75226 | 886.1079 | 0 | 0.8709753
16.9854 | 257.77696 | 886.4185 | 0 | 0.8709742
17.02359 | 257.86345 | 886.2569 | 0 | 0.8710269
17.06188 | 257.94572 | 886.2842 | 0 | 0.8710048
17.10099 | 258.06017 | 886.2585 | 0 | 0.8709751
17.1392 | 257.90708 | 886.0972 | 0 | 0.8710159
17.17758 | 257.83549 | 885.9813 | 0 | 0.87099
17.21596 | 258.05526 | 886.3151 | 0 | 0.8710616
17.25434 | 257.79588 | 885.6037 | 0 | 0.8711098
17.29307 | 258.06855 | 886.1145 | 0 | 0.8711331
17.33174 | 257.87454 | 885.7627 | 0 | 0.8711649
17.37033 | 257.95811 | 886.1217 | 0 | 0.8711451
17.40963 | 258.07377 | 886.3374 | 0 | 0.8711892
17.44736 | 258.08085 | 885.8076 | 0 | 0.8712082
17.48659 | 258.06453 | 886.5352 | 0 | 0.8711694
17.52471 | 257.83212 | 885.4682 | 0 | 0.8712621
17.56407 | 257.87715 | 886.0118 | 0 | 0.8712791
17.6031 | 257.90654 | 885.4806 | 0 | 0.871228
17.6412 | 257.75302 | 885.4402 | 0 | 0.8712635
17.68078 | 257.79424 | 885.0979 | 0 | 0.8713339
17.71979 | 258.04634 | 885.656 | 0 | 0.8712957
17.75794 | 257.82721 | 885.2605 | 0 | 0.8713243
17.79616 | 257.98672 | 885.2214 | 0 | 0.8714162
17.83507 | 258.04331 | 885.1865 | 0 | 0.8713997
17.87359 | 257.77468 | 884.8092 | 0 | 0.8714121
17.912 | 257.89501 | 884.7548 | 0 | 0.8714256
17.95146 | 258.14156 | 885.2172 | 0 | 0.8714668
17.98962 | 257.84593 | 884.5221 | 0 | 0.8714943
18.02832 | 258.05832 | 885.0633 | 0 | 0.8715506
18.06746 | 257.90077 | 884.5093 | 0 | 0.8714712
18.1061 | 258.02894 | 884.712 | 0 | 0.8716229
18.14478 | 257.67467 | 884.4138 | 0 | 0.8715629
18.18309 | 257.90915 | 884.3586 | 0 | 0.8715873
18.22283 | 258.24754 | 885.0066 | 0 | 0.8716592
18.26067 | 258.12524 | 884.1207 | 0 | 0.8716601
18.29954 | 258.13721 | 884.4341 | 0 | 0.8716822
18.33807 | 258.02926 | 883.8903 | 0 | 0.871739
18.37684 | 258.25658 | 884.3686 | 0 | 0.871714
18.4156 | 258.2186 | 883.8666 | 0 | 0.8717812
18.45382 | 257.93363 | 883.4567 | 0 | 0.871775
18.4929 | 258.18802 | 883.6911 | 0 | 0.8717892
18.53217 | 257.90524 | 883.0963 | 0 | 0.8718135
18.57071 | 257.89109 | 882.8716 | 0 | 0.871887
18.60991 | 257.99719 | 883.2959 | 0 | 0.8718361
18.64874 | 257.96659 | 882.7818 | 0 | 0.8719267
18.68769 | 257.96377 | 882.9917 | 0 | 0.8719336
18.72657 | 257.90394 | 882.4046 | 0 | 0.8719238
18.76535 | 258.0049 | 882.6976 | 0 | 0.8719627
18.80438 | 257.96149 | 882.416 | 0 | 0.8720666
18.84384 | 258.04517 | 882.3015 | 0 | 0.8720696
18.88255 | 258.01621 | 882.641 | 0 | 0.8721019
18.92175 | 257.88956 | 881.9949 | 0 | 0.8721571
18.9606 | 257.95224 | 882.2995 | 0 | 0.8721345
18.99971 | 258.05757 | 882.0548 | 0 | 0.8721428
19.03789 | 257.90055 | 881.8873 | 0 | 0.872144
19.07717 | 257.95452 | 881.5105 | 0 | 0.8721923
19.1159 | 257.94343 | 881.4583 | 0 | 0.8722662
19.15558 | 258.0063 | 881.2237 | 0 | 0.8722942
19.19415 | 257.97247 | 881.1852 | 0 | 0.8723274
19.23277 | 257.98074 | 880.9003 | 0 | 0.8723104
19.2723 | 258.00892 | 881.0745 | 0 | 0.8723477
19.31114 | 257.92253 | 880.4799 | 0 | 0.8723491
19.35015 | 257.87618 | 880.8007 | 0 | 0.8724207
19.38867 | 258.12948 | 880.3217 | 0 | 0.8725196
19.42751 | 258.04885 | 880.525 | 0 | 0.8724524
19.46679 | 257.73452 | 879.8423 | 0 | 0.872476
19.50509 | 258.09249 | 880.105 | 0 | 0.8725221
19.54451 | 258.0024 | 879.787 | 0 | 0.8725735
19.58305 | 258.18203 | 879.9995 | 0 | 0.8725505
19.62155 | 258.10553 | 879.9613 | 0 | 0.8726408
19.66043 | 257.97725 | 879.618 | 0 | 0.872636
19.6989 | 258.16244 | 879.6882 | 0 | 0.8726675
19.73796 | 258.09021 | 879.5661 | 0 | 0.8727103
19.77639 | 258.03134 | 879.598 | 0 | 0.8727373
19.81572 | 257.96105 | 878.9596 | 0 | 0.8727423
19.85407 | 258.18192 | 879.1099 | 0 | 0.8728354
19.89313 | 258.10098 | 878.5338 | 0 | 0.8728241
19.93175 | 258.00532 | 878.5441 | 0 | 0.8728936
19.97046 | 258.16594 | 878.1356 | 0 | 0.8728582
20.0093 | 258.09423 | 878.2355 | 0 | 0.8729142
20.04748 | 258.20751 | 877.8045 | 0 | 0.8729509
20.08624 | 258.14852 | 878.1049 | 0 | 0.8729573
20.12475 | 258.15712 | 877.8428 | 0 | 0.8730301
20.16322 | 258.17333 | 877.7815 | 0 | 0.8730697
20.20189 | 258.18943 | 877.2853 | 0 | 0.8730589
20.24106 | 258.1816 | 877.11 | 0 | 0.8730889
20.27936 | 258.11968 | 876.8584 | 0 | 0.8731808
20.318 | 258.14742 | 876.6491 | 0 | 0.8731788
20.35626 | 258.09694 | 876.6171 | 0 | 0.8731896
20.39539 | 258.16876 | 876.4919 | 0 | 0.8733074
20.43345 | 258.14886 | 876.3725 | 0 | 0.8732608
20.47233 | 258.26538 | 876.0652 | 0 | 0.8732672
20.51079 | 258.20325 | 875.9901 | 0 | 0.8733307
20.5491 | 258.50039 | 876.0651 | 0 | 0.8734206
20.58794 | 258.17484 | 875.7195 | 0 | 0.8733309
20.626 | 258.37114 | 875.4126 | 0 | 0.8734431
20.66492 | 258.16995 | 875.6443 | 0 | 0.8735512
20.70347 | 258.37168 | 874.9982 | 0 | 0.8735362
20.74194 | 258.28856 | 875.0721 | 0 | 0.8735286
20.78082 | 258.19771 | 874.4716 | 0 | 0.8735385
20.81875 | 258.12731 | 874.1737 | 0 | 0.8735902
20.85804 | 258.24079 | 873.8603 | 0 | 0.8736255
20.89598 | 258.49714 | 873.9785 | 0 | 0.8736292
20.93515 | 258.53912 | 873.6089 | 0 | 0.8736549
20.97329 | 258.46873 | 873.3466 | 0 | 0.8736869
21.01176 | 258.27616 | 872.8427 | 0 | 0.8737829
21.05002 | 258.47156 | 872.7832 | 0 | 0.8738417
21.08833 | 258.51585 | 872.6631 | 0 | 0.8738475
21.127 | 258.27125 | 872.3346 | 0 | 0.8738201
21.16559 | 258.16789 | 871.9837 | 0 | 0.8739088
21.20402 | 258.3978 | 872.0147 | 0 | 0.8739505
21.24307 | 258.54403 | 871.7399 | 0 | 0.874009
21.28158 | 258.52619 | 871.5068 | 0 | 0.8739697
21.32087 | 258.64349 | 871.4324 | 0 | 0.8740247
21.35921 | 258.3336 | 870.6856 | 0 | 0.874091
21.39834 | 258.48441 | 870.7019 | 0 | 0.8741039
21.4371 | 258.60496 | 870.1141 | 0 | 0.8741562
21.47569 | 258.49028 | 870.1068 | 0 | 0.874181
21.51502 | 258.31675 | 869.4215 | 0 | 0.8741898
21.55349 | 258.51791 | 869.4977 | 0 | 0.8742257
21.59278 | 258.52739 | 868.9915 | 0 | 0.8742487
21.63129 | 258.58461 | 868.8814 | 0 | 0.874284
21.66984 | 258.46144 | 868.185 | 0 | 0.8743492
21.70938 | 258.53392 | 868.3131 | 0 | 0.8743375
21.74797 | 258.35439 | 867.6552 | 0 | 0.8743981
21.78771 | 258.78308 | 868.0061 | 0 | 0.874405
21.8263 | 258.69407 | 867.3709 | 0 | 0.8744828
21.86559 | 258.42077 | 867.1522 | 0 | 0.8744792
21.90525 | 258.49007 | 866.9824 | 0 | 0.8745997
21.94471 | 258.41944 | 866.6755 | 0 | 0.8745264
21.98449 | 258.58069 | 866.8625 | 0 | 0.8745919
22.02358 | 258.51836 | 866.2104 | 0 | 0.8746622
22.06319 | 258.45949 | 866.0883 | 0 | 0.874655
22.10269 | 258.50595 | 865.5096 | 0 | 0.8747266
22.14161 | 258.6474 | 865.7097 | 0 | 0.8747479
22.18111 | 258.62868 | 865.0795 | 0 | 0.8747464
22.22044 | 258.46657 | 865.321 | 0 | 0.874802
22.25997 | 258.63521 | 864.757 | 0 | 0.8748875
22.29914 | 258.53489 | 864.677 | 0 | 0.8749195
22.33892 | 258.51487 | 864.3733 | 0 | 0.8749157
22.37817 | 258.87872 | 864.7581 | 0 | 0.8750044
22.41755 | 258.55611 | 863.7691 | 0 | 0.875021
22.4568 | 258.60996 | 863.8992 | 0 | 0.8750325
22.49641 | 258.29747 | 862.6238 | 0 | 0.8751025
22.5362 | 258.36016 | 863.0293 | 0 | 0.8751595
22.57598 | 258.36342 | 862.305 | 0 | 0.8751325
22.61498 | 258.43578 | 862.3152 | 0 | 0.8751333
22.65501 | 258.42217 | 862.0063 | 0 | 0.8751567
22.69389 | 258.31489 | 861.5436 | 0 | 0.8752132
22.734 | 258.43108 | 861.7752 | 0 | 0.8752591
22.77305 | 258.26831 | 861.187 | 0 | 0.875337
22.81328 | 258.32054 | 861.2367 | 0 | 0.8753625
22.8527 | 258.00718 | 860.1276 | 0 | 0.8754067
22.8917 | 258.51758 | 860.772 | 0 | 0.8753636
22.93152 | 258.12164 | 859.8647 | 0 | 0.8754307
22.97028 | 258.40062 | 859.9276 | 0 | 0.8754694
23.00965 | 258.22316 | 859.616 | 0 | 0.8754855
23.0496 | 258.37038 | 859.188 | 0 | 0.8755906
23.0886 | 258.36331 | 858.9017 | 0 | 0.8755326
23.129 | 258.56686 | 859.2012 | 0 | 0.8756194
23.16817 | 258.28126 | 858.4046 | 0 | 0.8756138
23.2082 | 258.26473 | 858.6834 | 0 | 0.8757206
23.2479 | 258.6315 | 858.4523 | 0 | 0.8757157
23.28785 | 258.32675 | 857.7532 | 0 | 0.8757323
23.32771 | 258.57733 | 857.487 | 0 | 0.8757235
23.36684 | 258.26592 | 857.0045 | 0 | 0.8758598
23.40687 | 258.38495 | 857.2584 | 0 | 0.8758297
23.44661 | 258.53924 | 856.6815 | 0 | 0.8758652
23.48655 | 258.30575 | 856.6766 | 0 | 0.8758893
23.52634 | 258.35232 | 855.6858 | 0 | 0.8759059
23.56596 | 258.35732 | 855.7095 | 0 | 0.8759657
23.6066 | 258.45427 | 855.1941 | 0 | 0.8760133
23.64577 | 258.17224 | 855.0823 | 0 | 0.876021
23.68584 | 258.21392 | 854.611 | 0 | 0.8761233
23.72566 | 258.52608 | 854.7187 | 0 | 0.8760535
23.76512 | 258.51781 | 854.5568 | 0 | 0.8760881
23.80527 | 258.56654 | 854.1659 | 0 | 0.8761473
23.84468 | 258.53761 | 853.8234 | 0 | 0.8761501
23.88512 | 258.2977 | 853.7255 | 0 | 0.8762601
23.92507 | 258.50834 | 853.1839 | 0 | 0.8762712
23.96506 | 258.54937 | 853.3613 | 0 | 0.8762858
24.00484 | 258.55905 | 852.9143 | 0 | 0.8763488
24.04475 | 258.49201 | 852.8244 | 0 | 0.8762991
24.08498 | 258.50041 | 852.5886 | 0 | 0.8764321
24.1246 | 258.55186 | 851.9973 | 0 | 0.8763641
24.16439 | 258.6103 | 852.0227 | 0 | 0.8764746
24.20392 | 258.66882 | 851.4532 | 0 | 0.8764592
24.24346 | 258.43174 | 851.5172 | 0 | 0.8765263
24.28295 | 258.6202 | 851.3156 | 0 | 0.8765144
24.32233 | 258.55807 | 851.2316 | 0 | 0.8765677
24.3624 | 258.46896 | 850.323 | 0 | 0.876577
24.40181 | 258.46024 | 850.0089 | 0 | 0.8767097
24.44069 | 258.49692 | 849.8057 | 0 | 0.8766523
24.48072 | 258.45577 | 849.5867 | 0 | 0.8766737
24.5198 | 258.55122 | 848.9528 | 0 | 0.8766861
24.56033 | 258.43751 | 849.1567 | 0 | 0.8767505
24.59974 | 258.79788 | 848.8732 | 0 | 0.8767332
24.63903 | 258.68353 | 849.0203 | 0 | 0.8768566
24.67926 | 258.56797 | 848.4526 | 0 | 0.8768617
24.71818 | 258.60213 | 848.4915 | 0 | 0.8769014
24.75821 | 258.6462 | 848.1531 | 0 | 0.8768486
24.79787 | 258.59918 | 847.6392 | 0 | 0.8769206
24.83737 | 258.37604 | 847.3585 | 0 | 0.8769798
24.87678 | 258.46569 | 846.5413 | 0 | 0.8769594
24.91616 | 258.51411 | 847.3263 | 0 | 0.876996
24.95614 | 258.83041 | 846.2361 | 0 | 0.8770801
24.99511 | 258.50094 | 846.8154 | 0 | 0.8770458
25.03522 | 258.83488 | 846.138 | 0 | 0.8770577
25.07397 | 258.41509 | 846.0277 | 0 | 0.877123
25.11355 | 258.49648 | 845.8253 | 0 | 0.8772085
25.15251 | 258.48843 | 845.6015 | 0 | 0.8772222
25.19209 | 258.67123 | 845.4281 | 0 | 0.8771948
25.23101 | 258.64653 | 845.4422 | 0 | 0.8772388
25.27006 | 258.71638 | 844.8153 | 0 | 0.8772254
25.30935 | 258.60397 | 844.791 | 0 | 0.8772847
25.34814 | 258.7784 | 844.5148 | 0 | 0.8773676
25.38739 | 258.60974 | 844.2746 | 0 | 0.8773441
25.42697 | 258.73249 | 843.8287 | 0 | 0.8774363
25.46581 | 258.58462 | 843.588 | 0 | 0.8774006
25.50498 | 258.63826 | 843.4973 | 0 | 0.8773936
25.54394 | 258.63913 | 842.8392 | 0 | 0.8774233
25.58331 | 258.62291 | 842.9769 | 0 | 0.8775112
25.62248 | 258.67568 | 841.9674 | 0 | 0.8775225
25.66107 | 258.67938 | 842.7516 | 0 | 0.8775521
25.70048 | 258.58787 | 841.8263 | 0 | 0.8776016
25.73949 | 258.66361 | 842.3106 | 0 | 0.8776246
25.77841 | 258.67013 | 841.6825 | 0 | 0.8776432
25.81774 | 258.63531 | 841.7655 | 0 | 0.8776226
25.85637 | 258.26223 | 840.556 | 0 | 0.8777422
25.89566 | 258.76959 | 841.3568 | 0 | 0.877715
25.93458 | 258.61508 | 840.1721 | 0 | 0.8777367
25.97416 | 258.68287 | 840.5236 | 0 | 0.8778221
26.01284 | 258.60115 | 839.7196 | 0 | 0.8777631
26.05213 | 258.81247 | 840.2236 | 0 | 0.8778571
26.09072 | 258.86762 | 839.5261 | 0 | 0.8779008
26.12976 | 258.6536 | 839.0208 | 0 | 0.8778682
26.16897 | 258.91636 | 839.0891 | 0 | 0.8779212
26.20773 | 258.67307 | 838.3732 | 0 | 0.8779572
26.24714 | 258.80505 | 838.407 | 0 | 0.877908
26.28602 | 258.83704 | 837.8802 | 0 | 0.8779404
26.32515 | 258.74586 | 837.8178 | 0 | 0.8780163
26.36419 | 258.94171 | 837.1798 | 0 | 0.8780366
26.40229 | 258.97175 | 837.8413 | 0 | 0.8780204
26.44166 | 258.91287 | 837.0862 | 0 | 0.8780805
26.48042 | 258.90722 | 837.2271 | 0 | 0.8780923
26.51918 | 258.73021 | 836.1157 | 0 | 0.8780806
26.5581 | 258.94041 | 836.5727 | 0 | 0.8781313
26.59726 | 258.78307 | 835.5397 | 0 | 0.8781967
26.63639 | 258.592 | 836.0293 | 0 | 0.8782197
26.67543 | 258.65469 | 834.9738 | 0 | 0.8782133
26.71489 | 258.97653 | 835.8109 | 0 | 0.878233
26.75451 | 258.66796 | 834.4619 | 0 | 0.8782668
26.79363 | 258.4644 | 834.4582 | 0 | 0.8783005
26.83321 | 258.79591 | 834.1817 | 0 | 0.8783215
26.87193 | 258.76687 | 834.2827 | 0 | 0.8783465
26.91187 | 258.76544 | 833.6641 | 0 | 0.8783242
26.95145 | 258.61638 | 833.3946 | 0 | 0.8784246
26.99041 | 258.74218 | 833.1911 | 0 | 0.8783928
27.02966 | 258.75239 | 832.8464 | 0 | 0.8784356
27.06899 | 258.68264 | 832.3892 | 0 | 0.8784272
27.10812 | 258.6103 | 831.8315 | 0 | 0.8784379
27.147 | 258.49432 | 831.8615 | 0 | 0.8784598
27.18567 | 258.61638 | 831.7016 | 0 | 0.878499
27.22496 | 258.57994 | 831.6456 | 0 | 0.8785214
27.26392 | 258.51388 | 831.1827 | 0 | 0.8785255
27.30346 | 258.59528 | 831.7259 | 0 | 0.878532
27.34242 | 258.55818 | 830.6194 | 0 | 0.8785526
27.38175 | 258.49693 | 831.2104 | 0 | 0.8786149
27.42088 | 258.62988 | 830.4638 | 0 | 0.8785951
27.46042 | 258.54796 | 830.7275 | 0 | 0.8786975
27.49905 | 258.68351 | 830.1282 | 0 | 0.8786526
27.53777 | 258.63727 | 830.47 | 0 | 0.8786399
27.57693 | 258.75511 | 829.6297 | 0 | 0.8787586
27.61606 | 258.77827 | 829.6855 | 0 | 0.8787598
27.65478 | 258.8563 | 829.4782 | 0 | 0.8787738
27.69394 | 258.79951 | 829.4248 | 0 | 0.8787443
27.73266 | 258.63412 | 828.7171 | 0 | 0.8788365
27.77162 | 258.68668 | 828.6833 | 0 | 0.8788619
27.81005 | 258.71431 | 828.6871 | 0 | 0.878914
27.84893 | 258.69004 | 828.5283 | 0 | 0.8788535
27.8876 | 259.03931 | 828.4855 | 0 | 0.8789128
27.92698 | 258.55371 | 827.6808 | 0 | 0.8789221
27.96618 | 258.64 | 827.711 | 0 | 0.8791113
28.00502 | 258.43578 | 827.1037 | 0 | 0.8790175
28.04382 | 258.54859 | 827.6449 | 0 | 0.8789975
28.08266 | 258.73924 | 827.1603 | 0 | 0.8790056

## Test 19
Test 19 on Impala Tailings
Laboratory mix 81/63
Test type: Consolidated Undrained
Filename: | 26_FC81_1p07_400_VJT.xlsx
εa (%) | σ3 (kPa) | σ1 (kPa) | PWP (kPa) | e (--)
0 | 391.3011 | 391.3011 | 0 | 0.914
0.04103071 | 388.3011 | 393.5426 | -1.0656 | 0.914
0.0857906 | 388.3011 | 397.0311 | 1.8268 | 0.914
0.1286852 | 389.3011 | 401.2972 | 5.4803 | 0.914
0.1678505 | 388.3011 | 402.9059 | 9.7427 | 0.914
0.2088805 | 388.3011 | 405.5111 | 14.3096 | 0.914
0.2480459 | 388.3011 | 407.6782 | 18.5721 | 0.914
0.2890758 | 389.3011 | 409.319 | 22.6823 | 0.914
0.3263759 | 389.3011 | 411.2649 | 27.4014 | 0.914
0.3674058 | 389.3011 | 412.5554 | 31.5116 | 0.914
0.4065712 | 388.3011 | 412.4105 | 35.4696 | 0.914
0.4457358 | 388.3011 | 413.9158 | 39.5798 | 0.914
0.4849012 | 389.3011 | 415.3346 | 43.3856 | 0.914
0.5240666 | 388.3011 | 415.4034 | 47.4958 | 0.914
0.5632312 | 388.3011 | 415.3874 | 51.3016 | 0.914
0.6005313 | 389.3011 | 417.6717 | 55.1073 | 0.914
0.6396966 | 389.3011 | 419.8194 | 59.3698 | 0.914
0.6788613 | 389.3011 | 424.344 | 64.5456 | 0.914
0.7142967 | 388.3011 | 441.9184 | 75.0495 | 0.914
0.7460015 | 388.3011 | 477.1164 | 97.7318 | 0.914
0.7814369 | 389.3011 | 507.4423 | 118.8918 | 0.914
0.818737 | 388.3011 | 527.3143 | 137.0072 | 0.914
0.8560363 | 388.3011 | 541.6906 | 153.6002 | 0.914
0.893337 | 388.3011 | 551.0915 | 168.0621 | 0.914
0.9306371 | 388.3011 | 557.8959 | 181.1539 | 0.914
0.9679371 | 388.3011 | 562.3234 | 192.8756 | 0.914
1.007102 | 388.3011 | 565.4494 | 203.2272 | 0.914
1.044402 | 388.3011 | 567.0708 | 212.3611 | 0.914
1.081702 | 388.3011 | 567.6153 | 220.2771 | 0.914
1.119003 | 388.3011 | 568.374 | 227.5841 | 0.914
1.156302 | 388.3011 | 568.2727 | 234.13 | 0.914
1.195467 | 388.3011 | 567.7371 | 240.3714 | 0.914
1.232767 | 388.3011 | 566.778 | 245.5473 | 0.914
1.270067 | 388.3011 | 566.0344 | 250.5709 | 0.914
1.307367 | 388.3011 | 565.2915 | 255.1378 | 0.914
1.344667 | 388.3011 | 564.1211 | 259.248 | 0.914
1.381967 | 389.3011 | 564.1659 | 263.2059 | 0.914
1.419267 | 388.3011 | 562.2118 | 266.7072 | 0.914
1.456568 | 388.3011 | 560.4034 | 270.0563 | 0.914
1.497598 | 389.3011 | 560.4421 | 273.4053 | 0.914
1.534898 | 389.3011 | 559.2779 | 276.2977 | 0.914
1.574063 | 388.3011 | 556.8968 | 278.8856 | 0.914
1.613228 | 388.3011 | 555.304 | 281.6258 | 0.914
1.652393 | 388.3011 | 553.713 | 284.0615 | 0.914
1.689694 | 388.3011 | 552.5545 | 286.1927 | 0.914
1.728858 | 388.3011 | 551.1797 | 288.6284 | 0.914
1.766158 | 388.3011 | 549.811 | 290.4552 | 0.914
1.805323 | 388.3011 | 549.0773 | 292.7386 | 0.914
1.840758 | 388.3011 | 547.9283 | 294.4132 | 0.914
1.878058 | 389.3011 | 547.776 | 296.3921 | 0.914
1.915358 | 388.3011 | 545.2003 | 297.9144 | 0.914
1.950794 | 388.3011 | 544.0551 | 299.4367 | 0.914
1.989959 | 388.3011 | 543.1144 | 300.9591 | 0.914
2.027259 | 389.3011 | 542.7552 | 302.0247 | 0.914
2.064559 | 388.3011 | 541.2448 | 303.5469 | 0.914
2.103724 | 389.3011 | 541.0954 | 304.7648 | 0.914
2.141024 | 389.3011 | 540.1633 | 306.2871 | 0.914
2.178324 | 389.3011 | 539.0206 | 307.3527 | 0.914
2.217489 | 388.3011 | 536.875 | 308.2661 | 0.914
2.254789 | 388.3011 | 536.3685 | 309.4839 | 0.914
2.292089 | 388.3011 | 535.2291 | 310.5495 | 0.914
2.32939 | 388.3011 | 534.091 | 311.6151 | 0.914
2.368554 | 388.3011 | 533.5827 | 312.5285 | 0.914
2.40772 | 389.3011 | 533.6534 | 313.5941 | 0.914
2.44502 | 388.3011 | 531.7291 | 314.3553 | 0.914
2.484184 | 388.3011 | 531.0124 | 315.1165 | 0.914
2.52335 | 388.3011 | 529.8756 | 316.0298 | 0.914
2.56065 | 388.3011 | 529.1647 | 316.791 | 0.914
2.60168 | 389.3011 | 529.2364 | 318.0088 | 0.914
2.63898 | 388.3011 | 527.5271 | 318.4655 | 0.914
2.67628 | 388.3011 | 526.1889 | 319.3789 | 0.914
2.715445 | 388.3011 | 526.1068 | 320.4445 | 0.914
2.752745 | 388.3011 | 525.19 | 320.9012 | 0.914
2.79191 | 388.3011 | 524.061 | 321.6624 | 0.914
2.829211 | 388.3011 | 523.7745 | 322.4235 | 0.914
2.868375 | 389.3011 | 524.2753 | 323.0324 | 0.914
2.905675 | 388.3011 | 522.3621 | 323.4891 | 0.914
2.944841 | 389.3011 | 522.237 | 324.098 | 0.914
2.982141 | 389.3011 | 522.1615 | 324.5547 | 0.914
3.021306 | 389.3011 | 521.2472 | 325.3159 | 0.914
3.060471 | 388.3011 | 519.5425 | 325.9248 | 0.914
3.097771 | 388.3011 | 518.6337 | 326.3815 | 0.914
3.136935 | 388.3011 | 518.3476 | 327.1427 | 0.914
3.174236 | 388.3011 | 517.4405 | 327.7515 | 0.914
3.211536 | 388.3011 | 517.1588 | 327.9038 | 0.914
3.248836 | 388.3011 | 516.2533 | 328.5127 | 0.914
3.286136 | 388.3011 | 515.9726 | 328.9694 | 0.914
3.323436 | 388.3011 | 515.4843 | 329.1216 | 0.914
3.362601 | 388.3011 | 514.5775 | 330.035 | 0.914
3.399902 | 389.3011 | 515.0905 | 330.4917 | 0.914
3.439066 | 388.3011 | 513.1855 | 330.6439 | 0.914
3.478231 | 389.3011 | 513.9035 | 331.2528 | 0.914
3.517396 | 388.3011 | 512.4146 | 331.5573 | 0.914
3.554696 | 388.3011 | 511.7226 | 332.014 | 0.914
3.591996 | 388.3011 | 511.2383 | 332.7752 | 0.914
3.631162 | 388.3011 | 510.9579 | 333.2318 | 0.914
3.670326 | 389.3011 | 511.6778 | 333.6886 | 0.914
3.707626 | 389.3011 | 510.7816 | 333.993 | 0.914
3.744927 | 388.3011 | 509.0929 | 334.6019 | 0.914
3.782227 | 388.3011 | 509.2303 | 334.7542 | 0.914
3.821393 | 389.3011 | 509.7454 | 335.2108 | 0.914
3.858692 | 388.3011 | 508.0583 | 335.2108 | 0.914
3.895992 | 389.3011 | 508.7839 | 335.5153 | 0.914
3.935157 | 388.3011 | 507.3005 | 335.972 | 0.914
3.972457 | 388.3011 | 507.0268 | 336.2764 | 0.914
4.009757 | 388.3011 | 506.342 | 336.5809 | 0.914
4.047057 | 389.3011 | 507.0691 | 336.8854 | 0.914
4.086222 | 388.3011 | 505.1768 | 337.4943 | 0.914
4.125387 | 389.3011 | 506.1067 | 337.7987 | 0.914
4.162687 | 388.3011 | 504.6296 | 337.7987 | 0.914
4.201853 | 388.3011 | 503.9446 | 338.1032 | 0.914
4.241017 | 389.3011 | 505.0801 | 337.9509 | 0.914
4.278317 | 388.3011 | 503.6042 | 338.7121 | 0.914
4.317483 | 388.3011 | 502.9209 | 339.1688 | 0.914
4.354783 | 388.3011 | 502.8553 | 339.0166 | 0.914
4.393948 | 388.3011 | 501.9687 | 339.4733 | 0.914
4.431248 | 388.3011 | 502.108 | 340.2344 | 0.914
4.470413 | 389.3011 | 502.6311 | 340.2344 | 0.914
4.507713 | 388.3011 | 500.954 | 340.6911 | 0.914
4.545013 | 388.3011 | 500.4815 | 341.1478 | 0.914
4.584178 | 389.3011 | 501.414 | 341.3001 | 0.914
4.623343 | 389.3011 | 501.1428 | 341.6045 | 0.914
4.660643 | 388.3011 | 499.6715 | 341.4523 | 0.914
4.699808 | 388.3011 | 499.1975 | 341.7567 | 0.914
4.737108 | 388.3011 | 499.1339 | 341.7567 | 0.914
4.774409 | 388.3011 | 499.2736 | 342.3657 | 0.914
4.813573 | 388.3011 | 498.5974 | 342.5179 | 0.914
4.850874 | 388.3011 | 498.5341 | 342.3657 | 0.914
4.888174 | 388.3011 | 498.2679 | 342.8223 | 0.914
4.927338 | 389.3011 | 498.7961 | 342.9746 | 0.914
4.964637 | 388.3011 | 497.5305 | 343.1268 | 0.914
5.001936 | 388.3011 | 497.2653 | 343.5835 | 0.914
5.0411 | 388.3011 | 496.7947 | 343.4312 | 0.914
5.080272 | 388.3011 | 496.9315 | 343.5835 | 0.914
5.117571 | 389.3011 | 497.0604 | 343.888 | 0.914
5.158599 | 388.3011 | 496.1943 | 343.888 | 0.914
5.197763 | 388.3011 | 495.9272 | 344.0402 | 0.914
5.235063 | 388.3011 | 495.2599 | 344.3446 | 0.914
5.276091 | 389.3011 | 496.5956 | 344.8013 | 0.914
5.315262 | 389.3011 | 496.1276 | 344.6491 | 0.914
5.352562 | 388.3011 | 494.4618 | 345.1058 | 0.914
5.389861 | 389.3011 | 495.4007 | 345.258 | 0.914
5.429025 | 388.3011 | 494.3366 | 345.4102 | 0.914
5.466324 | 388.3011 | 493.6723 | 345.7147 | 0.914
5.503623 | 388.3011 | 493.8126 | 346.0192 | 0.914
5.540923 | 389.3011 | 494.7518 | 345.7147 | 0.914
5.578222 | 388.3011 | 493.2895 | 345.867 | 0.914
5.615521 | 389.3011 | 494.229 | 346.1714 | 0.914
5.652828 | 389.3011 | 494.1685 | 346.6281 | 0.914
5.691992 | 388.3011 | 492.5038 | 346.6281 | 0.914
5.731156 | 388.3011 | 493.0416 | 346.6281 | 0.914
5.768455 | 388.3011 | 492.3807 | 346.7803 | 0.914
5.805754 | 388.3011 | 492.3206 | 346.9326 | 0.914
5.844918 | 388.3011 | 492.4575 | 347.0848 | 0.914
5.884082 | 388.3011 | 491.795 | 347.0848 | 0.914
5.921389 | 388.3011 | 491.9349 | 347.0848 | 0.914
5.960553 | 388.3011 | 491.6725 | 347.3892 | 0.914
5.999717 | 388.3011 | 491.2109 | 347.3892 | 0.914
6.038881 | 388.3011 | 491.3478 | 347.5415 | 0.914
6.078044 | 389.3011 | 492.0861 | 347.846 | 0.914
6.117208 | 388.3011 | 490.8246 | 347.6937 | 0.914
6.154508 | 388.3011 | 490.7654 | 347.846 | 0.914
6.193679 | 388.3011 | 490.3055 | 348.1504 | 0.914
6.230978 | 389.3011 | 491.0477 | 348.4548 | 0.914
6.268277 | 388.3011 | 489.9889 | 348.4548 | 0.914
6.307441 | 389.3011 | 490.7286 | 348.3026 | 0.914
6.344741 | 388.3011 | 489.4715 | 348.4548 | 0.914
6.383905 | 388.3011 | 489.6083 | 348.4548 | 0.914
6.421204 | 389.3011 | 490.3515 | 348.6071 | 0.914
6.458503 | 388.3011 | 489.293 | 348.9115 | 0.914
6.49581 | 388.3011 | 489.0365 | 348.9115 | 0.914
6.536838 | 388.3011 | 488.9723 | 349.0638 | 0.914
6.574138 | 388.3011 | 488.914 | 348.9115 | 0.914
6.613302 | 389.3011 | 489.8527 | 349.216 | 0.914
6.652465 | 388.3011 | 488.989 | 349.216 | 0.914
6.689765 | 389.3011 | 489.7332 | 349.5205 | 0.914
6.727064 | 389.3011 | 489.0834 | 349.3682 | 0.914
6.766235 | 388.3011 | 487.8255 | 349.216 | 0.914
6.805399 | 388.3011 | 488.1588 | 349.216 | 0.914
6.842698 | 388.3011 | 488.4945 | 349.216 | 0.914
6.883727 | 388.3011 | 488.0371 | 349.3682 | 0.914
6.921026 | 388.3011 | 487.3893 | 349.5205 | 0.914
6.96019 | 388.3011 | 487.1324 | 349.216 | 0.914
6.999354 | 388.3011 | 487.6612 | 349.6727 | 0.914
7.036661 | 388.3011 | 487.211 | 350.1294 | 0.914
7.07396 | 389.3011 | 488.1535 | 350.2816 | 0.914
7.113124 | 388.3011 | 487.2891 | 350.2816 | 0.914
7.150423 | 388.3011 | 487.0357 | 350.4339 | 0.914
7.189587 | 388.3011 | 486.7796 | 350.4339 | 0.914
7.228751 | 388.3011 | 487.1108 | 350.4339 | 0.914
7.26605 | 388.3011 | 487.0533 | 350.5861 | 0.914
7.305214 | 388.3011 | 486.9929 | 350.8905 | 0.914
7.342521 | 388.3011 | 486.3495 | 351.0427 | 0.914
7.37982 | 389.3011 | 487.878 | 351.0427 | 0.914
7.418984 | 389.3011 | 487.4275 | 351.0427 | 0.914
7.456283 | 389.3011 | 487.7603 | 351.0427 | 0.914
7.495447 | 388.3011 | 486.5052 | 350.8905 | 0.914
7.532747 | 388.3011 | 486.0585 | 351.0427 | 0.914
7.57191 | 388.3011 | 486.1933 | 351.195 | 0.914
7.611082 | 388.3011 | 486.3278 | 351.0427 | 0.914
7.650246 | 388.3011 | 486.0734 | 351.195 | 0.914
7.687545 | 388.3011 | 485.6278 | 351.195 | 0.914
7.726709 | 388.3011 | 485.9565 | 351.0427 | 0.914
7.765873 | 388.3011 | 486.0907 | 351.0427 | 0.914
7.803172 | 389.3011 | 486.4519 | 351.0427 | 0.914
7.842336 | 388.3011 | 485.5861 | 350.8905 | 0.914
7.879635 | 388.3011 | 485.5292 | 351.6517 | 0.914
7.918807 | 388.3011 | 485.4696 | 351.4995 | 0.914
7.95797 | 389.3011 | 486.0231 | 351.6517 | 0.914
7.99527 | 389.3011 | 486.5466 | 351.6517 | 0.914
8.034434 | 389.3011 | 486.1004 | 351.8039 | 0.914
8.071733 | 388.3011 | 485.0438 | 351.8039 | 0.914
8.109032 | 388.3011 | 485.5662 | 351.6517 | 0.914
8.146331 | 388.3011 | 485.1235 | 351.8039 | 0.914
8.185503 | 388.3011 | 484.8713 | 351.4995 | 0.914
8.222802 | 389.3011 | 486.2001 | 351.8039 | 0.914
8.261966 | 388.3011 | 485.1405 | 351.4995 | 0.914
8.299265 | 388.3011 | 484.8914 | 351.8039 | 0.914
8.338429 | 388.3011 | 484.832 | 351.8039 | 0.914
8.375728 | 388.3011 | 485.352 | 351.9561 | 0.914
8.414892 | 388.3011 | 485.2922 | 351.8039 | 0.914
8.452192 | 388.3011 | 485.2354 | 351.6517 | 0.914
8.489498 | 389.3011 | 486.1786 | 351.6517 | 0.914
8.528662 | 388.3011 | 484.5437 | 351.4995 | 0.914
8.565962 | 388.3011 | 484.8705 | 351.4995 | 0.914
8.603261 | 388.3011 | 485.0054 | 351.8039 | 0.914
8.642425 | 388.3011 | 484.9458 | 351.8039 | 0.914
8.679724 | 388.3011 | 484.8891 | 351.6517 | 0.914
8.720752 | 389.3011 | 485.8267 | 352.1084 | 0.914
8.758059 | 389.3011 | 485.5789 | 352.1084 | 0.914
8.795358 | 389.3011 | 485.7133 | 352.1084 | 0.914
8.832658 | 388.3011 | 485.0383 | 352.1084 | 0.914
8.871822 | 388.3011 | 484.7879 | 352.2606 | 0.914
8.910986 | 389.3011 | 486.1095 | 352.1084 | 0.914
8.948285 | 388.3011 | 484.8621 | 352.1084 | 0.914
8.987449 | 388.3011 | 484.9929 | 352.1084 | 0.914
9.026613 | 388.3011 | 484.7429 | 352.1084 | 0.914
9.065784 | 388.3011 | 484.8734 | 352.2606 | 0.914
9.103083 | 388.3011 | 484.6266 | 352.1084 | 0.914
9.140383 | 388.3011 | 484.9497 | 352.2606 | 0.914
9.179546 | 389.3011 | 486.0797 | 352.2606 | 0.914
9.216846 | 388.3011 | 484.6434 | 352.1084 | 0.914
9.254145 | 388.3011 | 484.5866 | 352.1084 | 0.914
9.293309 | 388.3011 | 484.9059 | 351.8039 | 0.914
9.330608 | 388.3011 | 484.849 | 351.8039 | 0.914
9.36978 | 388.3011 | 484.7892 | 352.1084 | 0.914
9.407079 | 388.3011 | 484.9214 | 351.8039 | 0.914
9.446243 | 388.3011 | 485.0505 | 351.9561 | 0.914
9.483542 | 388.3011 | 484.6158 | 352.1084 | 0.914
9.522706 | 388.3011 | 484.9336 | 351.9561 | 0.914
9.560005 | 388.3011 | 485.0652 | 352.4129 | 0.914
9.599169 | 388.3011 | 484.6282 | 352.4129 | 0.914
9.636468 | 389.3011 | 485.7597 | 352.2606 | 0.914
9.67564 | 388.3011 | 485.0764 | 352.2606 | 0.914
9.712939 | 388.3011 | 485.0193 | 352.5651 | 0.914
9.752103 | 388.3011 | 484.7712 | 352.5651 | 0.914
9.789402 | 388.3011 | 484.9021 | 352.5651 | 0.914
9.826701 | 388.3011 | 485.4085 | 352.4129 | 0.914
9.865865 | 389.3011 | 485.9728 | 352.4129 | 0.914
9.903165 | 389.3011 | 485.9156 | 352.5651 | 0.914
9.940471 | 388.3011 | 485.4209 | 352.4129 | 0.914
9.979635 | 388.3011 | 484.9858 | 352.2606 | 0.914
10.01693 | 388.3011 | 485.4904 | 352.7173 | 0.914
10.05423 | 388.3011 | 485.4328 | 352.4129 | 0.914
10.0934 | 389.3011 | 486.1854 | 352.5651 | 0.914
10.13256 | 388.3011 | 485.6859 | 352.2606 | 0.914
10.17173 | 388.3011 | 485.6254 | 351.9561 | 0.914
10.20902 | 388.3011 | 485.1943 | 351.9561 | 0.914
10.24633 | 388.3011 | 485.3234 | 351.8039 | 0.914
10.2855 | 388.3011 | 485.263 | 351.9561 | 0.914
10.32466 | 388.3011 | 485.2027 | 351.9561 | 0.914
10.36382 | 388.3011 | 485.1423 | 352.2606 | 0.914
10.40112 | 389.3011 | 486.271 | 352.2606 | 0.914
10.43842 | 388.3011 | 485.5855 | 352.4129 | 0.914
10.47759 | 388.3011 | 485.3389 | 352.1084 | 0.914
10.51676 | 389.3011 | 486.8358 | 352.2606 | 0.914
10.55592 | 389.3011 | 486.5893 | 351.9561 | 0.914
10.59508 | 389.3011 | 487.0852 | 352.2606 | 0.914
10.63238 | 389.3011 | 487.0271 | 352.2606 | 0.914
10.66968 | 388.3011 | 485.969 | 352.2606 | 0.914
10.70698 | 388.3011 | 485.7258 | 352.2606 | 0.914
10.74428 | 389.3011 | 486.8529 | 352.2606 | 0.914
10.78158 | 388.3011 | 486.1649 | 352.1084 | 0.914
10.82075 | 389.3011 | 487.2887 | 351.9561 | 0.914
10.85805 | 388.3011 | 486.4151 | 351.8039 | 0.914
10.89535 | 389.3011 | 486.9874 | 351.8039 | 0.914
10.93451 | 388.3011 | 486.2954 | 351.9561 | 0.914
10.97368 | 388.3011 | 486.2341 | 351.9561 | 0.914
11.01284 | 388.3011 | 486.5415 | 351.3472 | 0.914
11.05014 | 388.3011 | 486.483 | 351.3472 | 0.914
11.08931 | 388.3011 | 486.7897 | 351.6517 | 0.914
11.12848 | 388.3011 | 486.3601 | 351.4995 | 0.914
11.16764 | 387.3011 | 485.6665 | 351.3472 | 0.914
11.20494 | 389.3011 | 487.6078 | 351.8039 | 0.914
11.2441 | 388.3011 | 486.5462 | 351.8039 | 0.914
11.28327 | 388.3011 | 486.4847 | 351.6517 | 0.914
11.32057 | 388.3011 | 486.9763 | 351.9561 | 0.914
11.35787 | 389.3011 | 487.7341 | 351.9561 | 0.914
11.39704 | 388.3011 | 486.8555 | 351.6517 | 0.914
11.43434 | 388.3011 | 486.9797 | 351.6517 | 0.914
11.4735 | 389.3011 | 488.2838 | 351.6517 | 0.914
11.51267 | 388.3011 | 487.0388 | 351.6517 | 0.914
11.54996 | 388.3011 | 487.528 | 351.4995 | 0.914
11.58913 | 389.3011 | 488.4657 | 351.4995 | 0.914
11.62643 | 388.3011 | 487.5889 | 351.4995 | 0.914
11.6656 | 388.3011 | 487.3442 | 351.3472 | 0.914
11.7029 | 389.3011 | 488.6495 | 351.0427 | 0.914
11.74206 | 388.3011 | 487.9514 | 350.7383 | 0.914
11.78123 | 389.3011 | 488.8888 | 350.8905 | 0.914
11.81853 | 388.3011 | 488.193 | 351.0427 | 0.914
11.85582 | 389.3011 | 489.1332 | 350.5861 | 0.914
11.89685 | 388.3011 | 488.4308 | 350.4339 | 0.914
11.93602 | 388.3011 | 488.1862 | 350.4339 | 0.914
11.97519 | 388.3011 | 488.1234 | 350.2816 | 0.914
12.01435 | 388.3011 | 488.2419 | 350.4339 | 0.914
12.05352 | 388.3011 | 488.7227 | 350.7383 | 0.914
12.09268 | 388.3011 | 488.2972 | 350.8905 | 0.914
12.13184 | 388.3011 | 488.4152 | 350.8905 | 0.914
12.16914 | 388.3011 | 488.717 | 350.7383 | 0.914
12.20831 | 388.3011 | 488.6537 | 350.4339 | 0.914
12.24561 | 389.3011 | 489.5934 | 350.5861 | 0.914
12.28291 | 388.3011 | 488.8944 | 350.5861 | 0.914
12.32208 | 389.3011 | 490.3724 | 350.7383 | 0.914
12.36124 | 388.3011 | 489.489 | 350.7383 | 0.914
12.39854 | 388.3011 | 489.2479 | 350.7383 | 0.914
12.4377 | 389.3011 | 490.3643 | 350.7383 | 0.914
12.47501 | 389.3011 | 490.6636 | 350.5861 | 0.914
12.51417 | 388.3011 | 489.5995 | 350.4339 | 0.914
12.55147 | 389.3011 | 491.078 | 350.4339 | 0.914
12.59064 | 388.3011 | 490.1934 | 350.5861 | 0.914
12.6298 | 388.3011 | 489.7698 | 350.4339 | 0.914
12.66897 | 388.3011 | 490.0646 | 350.2816 | 0.914
12.70813 | 388.3011 | 490.359 | 350.2816 | 0.914
12.7473 | 388.3011 | 490.1152 | 350.2816 | 0.914
12.7846 | 388.3011 | 490.4121 | 350.1294 | 0.914
12.82563 | 388.3011 | 490.5234 | 349.8249 | 0.914
12.86479 | 388.3011 | 490.8165 | 349.9771 | 0.914
12.90209 | 389.3011 | 491.9334 | 349.8249 | 0.914
12.93939 | 388.3011 | 490.8715 | 349.6727 | 0.914
12.97855 | 388.3011 | 491.3423 | 350.1294 | 0.914
13.01585 | 388.3011 | 491.1016 | 350.1294 | 0.914
13.05316 | 388.3011 | 491.2179 | 350.1294 | 0.914
13.09232 | 388.3011 | 491.1526 | 350.2816 | 0.914
13.13149 | 389.3011 | 492.6218 | 349.9771 | 0.914
13.16879 | 389.3011 | 492.7374 | 349.9771 | 0.914
13.20609 | 388.3011 | 491.497 | 349.8249 | 0.914
13.24339 | 388.3011 | 491.7902 | 349.8249 | 0.914
13.28255 | 388.3011 | 491.9022 | 349.9771 | 0.914
13.31986 | 388.3011 | 492.3723 | 349.8249 | 0.914
13.35902 | 388.3011 | 492.3062 | 349.8249 | 0.914
13.39632 | 388.3011 | 492.4206 | 349.9771 | 0.914
13.43548 | 389.3011 | 493.8862 | 349.9771 | 0.914
13.47278 | 389.3011 | 493.4686 | 349.6727 | 0.914
13.51195 | 388.3011 | 492.7564 | 349.5205 | 0.914
13.54925 | 388.3011 | 492.8701 | 349.6727 | 0.914
13.58841 | 388.3011 | 493.1572 | 349.3682 | 0.914
13.62572 | 388.3011 | 493.2703 | 349.216 | 0.914
13.66302 | 388.3011 | 493.5599 | 349.3682 | 0.914
13.70218 | 388.3011 | 493.6694 | 348.7593 | 0.914
13.73948 | 388.3011 | 493.6054 | 348.7593 | 0.914
13.77864 | 388.3011 | 493.8909 | 348.9115 | 0.914
13.81594 | 388.3011 | 493.8268 | 348.4548 | 0.914
13.85511 | 388.3011 | 493.9356 | 348.6071 | 0.914
13.89241 | 388.3011 | 493.8715 | 348.9115 | 0.914
13.93158 | 388.3011 | 494.1558 | 348.6071 | 0.914
13.96888 | 389.3011 | 495.6186 | 349.0638 | 0.914
14.00618 | 388.3011 | 494.3784 | 348.9115 | 0.914
14.04534 | 389.3011 | 495.8372 | 348.9115 | 0.914
14.08264 | 388.3011 | 494.5971 | 348.6071 | 0.914
14.1218 | 389.3011 | 495.7044 | 348.6071 | 0.914
14.1591 | 388.3011 | 494.8149 | 348.3026 | 0.914
14.19641 | 388.3011 | 495.2753 | 348.4548 | 0.914
14.23557 | 388.3011 | 495.5569 | 348.3026 | 0.914
14.27287 | 388.3011 | 495.3167 | 347.9982 | 0.914
14.31017 | 389.3011 | 496.7758 | 347.9982 | 0.914
14.34934 | 388.3011 | 495.8817 | 348.1504 | 0.914
14.38663 | 389.3011 | 497.1652 | 348.1504 | 0.914
14.4258 | 388.3011 | 496.0962 | 348.1504 | 0.914
14.4631 | 388.3011 | 496.5534 | 347.846 | 0.914
14.50227 | 388.3011 | 496.4841 | 347.9982 | 0.914
14.53957 | 388.3011 | 496.9404 | 347.6937 | 0.914
14.5806 | 388.3011 | 496.6935 | 347.3892 | 0.914
14.6179 | 388.3011 | 496.9751 | 347.237 | 0.914
14.65706 | 388.3011 | 496.7316 | 347.5415 | 0.914
14.69622 | 388.3011 | 496.8358 | 347.0848 | 0.914
14.73539 | 389.3011 | 497.9397 | 347.5415 | 0.914
14.77456 | 389.3011 | 498.3903 | 347.5415 | 0.914
14.81186 | 388.3011 | 497.8436 | 347.5415 | 0.914
14.84916 | 389.3011 | 498.7766 | 347.5415 | 0.914
14.88832 | 389.3011 | 498.8794 | 347.0848 | 0.914
14.92562 | 389.3011 | 499.3314 | 347.0848 | 0.914
14.96479 | 389.3011 | 499.2607 | 346.9326 | 0.914
15.00208 | 389.3011 | 499.3662 | 346.9326 | 0.914
15.04125 | 389.3011 | 499.9862 | 346.7803 | 0.914
15.08042 | 388.3011 | 498.7424 | 346.9326 | 0.914
15.11772 | 389.3011 | 499.8472 | 346.7803 | 0.914
15.15688 | 388.3011 | 499.1208 | 346.6281 | 0.914
15.19605 | 389.3011 | 500.2217 | 346.4758 | 0.914
15.23335 | 388.3011 | 499.498 | 346.4758 | 0.914
15.27251 | 388.3011 | 499.7704 | 346.4758 | 0.914
15.30981 | 389.3011 | 500.7021 | 346.1714 | 0.914
15.34898 | 388.3011 | 499.9739 | 346.3236 | 0.914
15.38814 | 388.3011 | 500.0736 | 345.5625 | 0.914
15.42731 | 388.3011 | 500.1732 | 345.7147 | 0.914
15.46647 | 388.3011 | 500.2725 | 346.0192 | 0.914
15.50564 | 388.3011 | 500.3716 | 345.7147 | 0.914
15.5448 | 388.3011 | 500.8131 | 345.867 | 0.914
15.58397 | 388.3011 | 500.5693 | 346.1714 | 0.914
15.62127 | 388.3011 | 501.0134 | 346.0192 | 0.914
15.66043 | 388.3011 | 501.4534 | 346.0192 | 0.914
15.6996 | 388.3011 | 501.3803 | 345.867 | 0.914
15.73876 | 388.3011 | 501.6487 | 345.867 | 0.914
15.77793 | 388.3011 | 501.9167 | 345.867 | 0.914
15.81523 | 388.3011 | 501.8467 | 345.5625 | 0.914
15.8544 | 389.3011 | 502.7733 | 345.5625 | 0.914
15.8917 | 388.3011 | 502.3845 | 345.4102 | 0.914
15.93086 | 388.3011 | 502.4808 | 345.4102 | 0.914
15.96816 | 388.3011 | 502.7506 | 345.1058 | 0.914
16.00546 | 388.3011 | 502.85 | 345.1058 | 0.914
16.04462 | 389.3011 | 504.2853 | 345.1058 | 0.914
16.08379 | 388.3011 | 503.0411 | 344.9536 | 0.914
16.12295 | 388.3011 | 503.4757 | 345.1058 | 0.914
16.16026 | 389.3011 | 504.4046 | 344.9536 | 0.914
16.19756 | 389.3011 | 504.6724 | 344.6491 | 0.914
16.23672 | 388.3011 | 503.7669 | 344.3446 | 0.914
16.27588 | 388.3011 | 504.0304 | 344.1924 | 0.914
16.31505 | 388.3011 | 504.4625 | 343.888 | 0.914
16.35421 | 388.3011 | 504.3872 | 343.888 | 0.914
16.39338 | 388.3011 | 504.8184 | 344.0402 | 0.914
16.43255 | 388.3011 | 504.574 | 343.5835 | 0.914
16.47358 | 388.3011 | 505.3381 | 343.888 | 0.914
16.51274 | 388.3011 | 505.262 | 343.888 | 0.914
16.5519 | 389.3011 | 506.0176 | 343.888 | 0.914
16.5892 | 388.3011 | 505.6186 | 343.7357 | 0.914
16.6265 | 388.3011 | 505.7142 | 343.888 | 0.914
16.66381 | 389.3011 | 506.6414 | 343.888 | 0.914
16.70111 | 388.3011 | 506.2407 | 343.7357 | 0.914
16.73654 | 388.3011 | 506.1713 | 343.5835 | 0.914
16.77384 | 388.3011 | 506.266 | 343.4312 | 0.914
16.81301 | 389.3011 | 507.6923 | 343.4312 | 0.914
16.8503 | 388.3011 | 506.954 | 343.1268 | 0.914
16.8876 | 389.3011 | 507.8804 | 343.1268 | 0.914
16.92677 | 389.3011 | 508.3053 | 343.1268 | 0.914
16.96593 | 388.3011 | 507.3949 | 342.8223 | 0.914
17.00324 | 388.3011 | 507.6553 | 342.8223 | 0.914
17.0424 | 388.3011 | 507.9116 | 342.5179 | 0.914
17.0797 | 388.3011 | 508.1712 | 342.6701 | 0.914
17.117 | 388.3011 | 508.5972 | 342.2134 | 0.914
17.1543 | 388.3011 | 508.1889 | 342.2134 | 0.914
17.19346 | 388.3011 | 508.6105 | 342.2134 | 0.914
17.23076 | 388.3011 | 508.8687 | 341.9089 | 0.914
17.26993 | 388.3011 | 509.2892 | 341.6045 | 0.914
17.3091 | 388.3011 | 509.5428 | 342.0612 | 0.914
17.3464 | 388.3011 | 509.4673 | 341.9089 | 0.914
17.38556 | 388.3011 | 510.0525 | 342.0612 | 0.914
17.42286 | 388.3011 | 509.6446 | 342.2134 | 0.914
17.46016 | 388.3011 | 509.9008 | 342.2134 | 0.914
17.49932 | 388.3011 | 509.987 | 342.2134 | 0.914
17.53662 | 388.3011 | 510.5739 | 341.7567 | 0.914
17.57392 | 388.3011 | 510.9943 | 341.6045 | 0.914
17.61309 | 388.3011 | 511.0794 | 341.4523 | 0.914
17.65039 | 388.3011 | 511.1682 | 341.6045 | 0.914
17.68769 | 388.3011 | 511.2567 | 341.6045 | 0.914
17.72686 | 389.3011 | 512.8367 | 341.4523 | 0.914
17.76602 | 388.3011 | 511.7557 | 341.3001 | 0.914
17.80332 | 389.3011 | 512.6786 | 341.1478 | 0.914
17.84248 | 388.3011 | 512.0922 | 340.9956 | 0.914
17.88165 | 388.3011 | 512.5051 | 340.6911 | 0.914
17.92082 | 388.3011 | 512.5881 | 340.6911 | 0.914
17.95812 | 388.3011 | 512.6749 | 340.6911 | 0.914
17.99542 | 388.3011 | 513.2548 | 340.2344 | 0.914
18.03645 | 388.3011 | 513.1687 | 340.3867 | 0.914
18.07375 | 389.3011 | 514.5831 | 340.3867 | 0.914
18.11104 | 388.3011 | 513.3406 | 339.6255 | 0.914
18.15021 | 388.3011 | 513.9143 | 339.9299 | 0.914
18.18938 | 388.3011 | 513.8317 | 339.7777 | 0.914
18.22854 | 388.3011 | 514.2404 | 339.3211 | 0.914
18.26771 | 389.3011 | 515.3211 | 339.4733 | 0.914
18.30501 | 389.3011 | 515.5692 | 339.4733 | 0.914
18.34417 | 389.3011 | 515.486 | 339.6255 | 0.914
18.38333 | 389.3011 | 515.7296 | 339.3211 | 0.914
18.42063 | 388.3011 | 515.3032 | 339.1688 | 0.914
18.45794 | 388.3011 | 515.3866 | 339.1688 | 0.914
18.4971 | 389.3011 | 516.3028 | 339.0166 | 0.914
18.5344 | 389.3011 | 517.0376 | 339.0166 | 0.914
18.57357 | 388.3011 | 516.1162 | 339.0166 | 0.914
18.61273 | 388.3011 | 516.1945 | 338.7121 | 0.914
18.65003 | 388.3011 | 516.4393 | 338.7121 | 0.914
18.68919 | 388.3011 | 517.0047 | 338.7121 | 0.914
18.72837 | 388.3011 | 516.9197 | 338.7121 | 0.914
18.76567 | 388.3011 | 517.3256 | 338.4077 | 0.914
18.80483 | 388.3011 | 517.0781 | 337.9509 | 0.914
18.84213 | 388.3011 | 517.6454 | 338.1032 | 0.914
18.88316 | 388.3011 | 518.0417 | 337.4943 | 0.914
18.92046 | 388.3011 | 518.1218 | 337.6465 | 0.914
18.95962 | 388.3011 | 517.8741 | 337.6465 | 0.914
18.99878 | 388.3011 | 518.2733 | 337.3421 | 0.914
19.03796 | 388.3011 | 518.8334 | 337.3421 | 0.914
19.07712 | 388.3011 | 518.747 | 337.3421 | 0.914
19.11628 | 388.3011 | 518.8218 | 337.1898 | 0.914
19.15358 | 389.3011 | 520.3844 | 337.4943 | 0.914
19.19088 | 388.3011 | 519.4628 | 337.1898 | 0.914
19.23005 | 389.3011 | 520.6978 | 337.1898 | 0.914
19.26735 | 389.3011 | 520.9366 | 337.0376 | 0.914
19.30652 | 389.3011 | 521.1709 | 337.0376 | 0.914
19.34568 | 388.3011 | 520.2441 | 336.7331 | 0.914
19.38298 | 388.3011 | 520.6425 | 336.8854 | 0.914
19.42214 | 389.3011 | 521.8756 | 336.7331 | 0.914
19.46131 | 388.3011 | 520.9479 | 336.5809 | 0.914
19.49861 | 388.3011 | 521.3448 | 336.1242 | 0.914
19.53591 | 388.3011 | 521.581 | 336.1242 | 0.914
19.57694 | 388.3011 | 521.8082 | 335.972 | 0.914
19.61424 | 388.3011 | 522.2036 | 335.6675 | 0.914
19.65154 | 388.3011 | 522.2786 | 335.6675 | 0.914
19.6907 | 388.3011 | 522.3492 | 335.8198 | 0.914
19.728 | 388.3011 | 522.9029 | 335.3631 | 0.914
19.7653 | 388.3011 | 523.1366 | 335.3631 | 0.914
19.80447 | 388.3011 | 523.3657 | 334.9064 | 0.914
19.84177 | 388.3011 | 523.28 | 335.2108 | 0.914
19.8828 | 388.3011 | 523.345 | 335.0586 | 0.914
19.92197 | 388.3011 | 523.5732 | 334.6019 | 0.914
19.95927 | 388.3011 | 523.9644 | 334.9064 | 0.914
19.99843 | 389.3011 | 525.0328 | 334.9064 | 0.914
20.03759 | 388.3011 | 524.2599 | 334.7542 | 0.914
20.07862 | 389.3011 | 525.7997 | 334.6019 | 0.914
20.11593 | 388.3011 | 524.8715 | 334.7542 | 0.914
20.15509 | 388.3011 | 525.4143 | 334.2974 | 0.914
20.19426 | 388.3011 | 525.6395 | 334.2974 | 0.914
20.23156 | 389.3011 | 526.8686 | 334.2974 | 0.914
20.26885 | 388.3011 | 526.2556 | 334.2974 | 0.914
20.30615 | 388.3011 | 526.1678 | 333.993 | 0.914
20.34345 | 389.3011 | 527.5539 | 333.8408 | 0.914
20.38075 | 388.3011 | 526.7816 | 333.993 | 0.914
20.41805 | 388.3011 | 526.6933 | 333.5363 | 0.914
20.45536 | 388.3011 | 527.2358 | 333.5363 | 0.914
20.49452 | 388.3011 | 527.3003 | 333.5363 | 0.914
20.53182 | 388.3011 | 527.3691 | 333.384 | 0.914
20.56912 | 388.3011 | 527.9099 | 333.2318 | 0.914
20.60828 | 388.3011 | 528.1309 | 333.0796 | 0.914
20.64558 | 388.3011 | 528.5132 | 333.0796 | 0.914
20.68475 | 388.3011 | 528.5762 | 332.9274 | 0.914
20.72392 | 388.3011 | 528.482 | 332.7752 | 0.914
20.76122 | 388.3011 | 528.7061 | 332.014 | 0.914
20.80038 | 388.3011 | 529.2389 | 332.3184 | 0.914
20.83955 | 389.3011 | 530.3009 | 332.3184 | 0.914
20.87871 | 388.3011 | 529.5193 | 331.7095 | 0.914
20.91787 | 389.3011 | 530.8937 | 332.1662 | 0.914
20.95704 | 388.3011 | 529.7985 | 332.1662 | 0.914
20.99621 | 389.3011 | 531.0158 | 332.1662 | 0.914
21.03351 | 388.3011 | 530.3935 | 332.014 | 0.914
21.07267 | 388.3011 | 530.922 | 331.8618 | 0.914
21.10997 | 388.3011 | 530.8305 | 331.7095 | 0.914
21.14914 | 388.3011 | 531.2021 | 331.5573 | 0.914
21.18644 | 389.3011 | 532.5776 | 331.5573 | 0.914
21.22374 | 389.3011 | 532.6412 | 331.2528 | 0.914
21.2629 | 389.3011 | 533.3223 | 331.1006 | 0.914
21.3002 | 389.3011 | 533.2298 | 330.9484 | 0.914
21.33937 | 389.3011 | 533.5987 | 330.9484 | 0.914
21.37853 | 388.3011 | 532.967 | 330.6439 | 0.914
21.4177 | 388.3011 | 533.1796 | 330.4917 | 0.914
21.455 | 389.3011 | 534.3965 | 330.6439 | 0.914
21.49416 | 388.3011 | 533.2985 | 330.1872 | 0.914
21.53147 | 388.3011 | 533.8244 | 330.3395 | 0.914
21.57063 | 388.3011 | 534.1902 | 329.4261 | 0.914
21.60979 | 388.3011 | 534.2462 | 329.7305 | 0.914
21.64896 | 388.3011 | 534.302 | 329.5783 | 0.914
21.68812 | 388.3011 | 534.512 | 329.4261 | 0.914
21.72729 | 388.3011 | 534.8759 | 329.4261 | 0.914
21.76645 | 388.3011 | 534.9309 | 329.2739 | 0.914
21.80562 | 388.3011 | 535.1398 | 329.2739 | 0.914
21.84292 | 388.3011 | 535.199 | 329.2739 | 0.914
21.88208 | 388.3011 | 535.5612 | 329.1216 | 0.914
21.92125 | 389.3011 | 536.7689 | 329.1216 | 0.914
21.95855 | 388.3011 | 536.2884 | 328.9694 | 0.914
21.99771 | 388.3011 | 536.188 | 328.8172 | 0.914
22.03688 | 389.3011 | 537.5481 | 328.6649 | 0.914
22.07417 | 388.3011 | 536.9124 | 328.6649 | 0.914
22.11147 | 389.3011 | 537.9696 | 328.6649 | 0.914
22.15065 | 389.3011 | 538.3281 | 328.2083 | 0.914
22.18981 | 389.3011 | 538.9922 | 328.056 | 0.914
22.22711 | 389.3011 | 538.7423 | 328.2083 | 0.914
22.26627 | 389.3011 | 538.9465 | 328.056 | 0.914
22.30357 | 388.3011 | 538.4606 | 327.7515 | 0.914
22.34274 | 389.3011 | 539.8164 | 327.9038 | 0.914
22.38004 | 388.3011 | 538.7188 | 327.4471 | 0.914
22.41921 | 388.3011 | 539.0738 | 327.2949 | 0.914
22.45837 | 388.3011 | 539.5806 | 326.9904 | 0.914
22.49567 | 388.3011 | 539.7869 | 327.1427 | 0.914
22.53483 | 388.3011 | 539.8359 | 326.8381 | 0.914
22.57213 | 388.3011 | 539.7376 | 326.5337 | 0.914
22.61316 | 388.3011 | 539.9333 | 326.8381 | 0.914
22.65233 | 388.3011 | 540.4372 | 326.6859 | 0.914
22.68963 | 388.3011 | 540.7936 | 326.5337 | 0.914
22.7288 | 388.3011 | 540.8411 | 326.6859 | 0.914
22.76423 | 388.3011 | 541.2016 | 326.5337 | 0.914
22.80526 | 389.3011 | 542.5465 | 326.5337 | 0.914
22.84256 | 388.3011 | 541.7495 | 326.2293 | 0.914
22.87986 | 388.3011 | 541.6496 | 325.9248 | 0.914
22.91903 | 389.3011 | 542.9982 | 326.077 | 0.914
22.95633 | 388.3011 | 542.2002 | 325.9248 | 0.914
22.99363 | 388.3011 | 542.5527 | 325.6203 | 0.914
23.03279 | 389.3011 | 543.7488 | 325.6203 | 0.914
23.07009 | 388.3011 | 543.2511 | 325.3159 | 0.914
23.10925 | 388.3011 | 543.2957 | 325.3159 | 0.914
23.14655 | 389.3011 | 544.4956 | 325.0114 | 0.914
23.18572 | 389.3011 | 544.6902 | 325.0114 | 0.914
23.22302 | 388.3011 | 544.0397 | 324.5547 | 0.914
23.26219 | 388.3011 | 544.5339 | 324.4025 | 0.914
23.29949 | 388.3011 | 544.4319 | 324.2503 | 0.914
23.33865 | 388.3011 | 544.4748 | 324.098 | 0.914
23.37782 | 388.3011 | 544.6675 | 324.098 | 0.914
23.41511 | 388.3011 | 545.1646 | 324.098 | 0.914
23.45241 | 388.3011 | 545.2117 | 323.6413 | 0.914
23.49158 | 388.3011 | 545.4032 | 324.098 | 0.914
23.52888 | 389.3011 | 546.5994 | 324.2503 | 0.914
23.56618 | 388.3011 | 545.9448 | 323.7936 | 0.914
23.60535 | 389.3011 | 547.4337 | 323.6413 | 0.914
23.64451 | 388.3011 | 546.4741 | 323.4891 | 0.914
23.68368 | 388.3011 | 546.9618 | 323.3369 | 0.914
23.72284 | 389.3011 | 548.2997 | 323.4891 | 0.914
23.76014 | 388.3011 | 547.1954 | 323.4891 | 0.914
23.79931 | 388.3011 | 547.8301 | 323.1846 | 0.914
23.83661 | 388.3011 | 548.0228 | 322.8802 | 0.914
23.87577 | 388.3011 | 548.3586 | 322.8802 | 0.914
23.91494 | 389.3011 | 549.5453 | 322.8802 | 0.914
23.9541 | 388.3011 | 548.5832 | 322.5757 | 0.914
23.99326 | 388.3011 | 548.7693 | 322.4235 | 0.914
24.03057 | 388.3011 | 549.1084 | 322.119 | 0.914
24.06973 | 388.3011 | 549.4418 | 321.9668 | 0.914
24.1089 | 388.3011 | 549.6265 | 321.6624 | 0.914
24.14433 | 388.3011 | 549.3778 | 321.6624 | 0.914
24.18163 | 388.3011 | 549.8631 | 321.3579 | 0.914
24.22266 | 388.3011 | 550.1892 | 321.2056 | 0.914
24.26183 | 388.3011 | 550.5201 | 321.0534 | 0.914
24.30099 | 388.3011 | 550.4079 | 320.9012 | 0.914
24.34016 | 388.3011 | 550.4432 | 321.0534 | 0.914
24.37932 | 389.3011 | 551.7728 | 321.0534 | 0.914
24.41662 | 388.3011 | 551.4017 | 320.9012 | 0.914
24.45579 | 389.3011 | 552.2888 | 320.749 | 0.914
24.49309 | 389.3011 | 552.6222 | 320.9012 | 0.914
24.53225 | 388.3011 | 551.656 | 320.749 | 0.914
24.56956 | 388.3011 | 552.2821 | 320.2922 | 0.914
24.60871 | 388.3011 | 552.4618 | 320.4445 | 0.914
24.64602 | 388.3011 | 552.4999 | 320.2922 | 0.914
24.68518 | 388.3011 | 552.8255 | 320.14 | 0.914
24.72435 | 388.3011 | 553.1505 | 320.14 | 0.914
24.76351 | 389.3011 | 554.4749 | 319.5311 | 0.914
24.80081 | 388.3011 | 553.5119 | 319.6834 | 0.914
24.83998 | 388.3011 | 553.5432 | 319.6834 | 0.914
24.87727 | 388.3011 | 554.1638 | 319.2266 | 0.914
24.91645 | 388.3011 | 554.1943 | 319.3789 | 0.914
24.95375 | 388.3011 | 554.6677 | 319.0744 | 0.914
24.99291 | 388.3011 | 554.5519 | 318.9222 | 0.914
25.03207 | 388.3011 | 554.873 | 318.4655 | 0.914
25.07124 | 387.3011 | 553.9025 | 318.0088 | 0.914
25.1104 | 388.3011 | 555.3681 | 318.3133 | 0.914
25.1477 | 388.3011 | 555.5478 | 318.161 | 0.914
25.18874 | 388.3011 | 555.716 | 317.8566 | 0.914
25.2279 | 388.3011 | 556.0346 | 318.0088 | 0.914
25.26706 | 389.3011 | 557.0626 | 318.0088 | 0.914
25.30623 | 389.3011 | 557.5251 | 317.8566 | 0.914
25.34539 | 389.3011 | 557.4077 | 317.8566 | 0.914
25.38456 | 388.3011 | 556.8691 | 317.7044 | 0.914
25.42373 | 388.3011 | 556.8959 | 317.5521 | 0.914
25.46103 | 388.3011 | 557.3617 | 317.5521 | 0.914
25.50019 | 388.3011 | 557.3879 | 317.2477 | 0.914
25.53749 | 388.3011 | 557.7082 | 317.2477 | 0.914
25.57665 | 388.3011 | 558.1665 | 316.9432 | 0.914
25.61395 | 389.3011 | 559.3415 | 317.0954 | 0.914
25.65312 | 388.3011 | 558.5105 | 316.791 | 0.914
25.69229 | 388.3011 | 558.6791 | 316.6387 | 0.914
25.72959 | 388.3011 | 558.853 | 316.4865 | 0.914
25.76875 | 388.3011 | 559.0209 | 316.3343 | 0.914
25.80605 | 388.3011 | 559.3378 | 316.3343 | 0.914
25.84521 | 388.3011 | 559.5049 | 316.1821 | 0.914
25.88438 | 388.3011 | 559.6716 | 315.8776 | 0.914
25.92354 | 388.3011 | 560.1246 | 315.8776 | 0.914
25.96084 | 388.3011 | 560.0097 | 315.2687 | 0.914
26.00001 | 388.3011 | 560.4616 | 315.2687 | 0.914
26.03918 | 389.3011 | 561.4837 | 315.2687 | 0.914
26.07834 | 388.3011 | 560.6485 | 314.812 | 0.914
26.1175 | 388.3011 | 560.9557 | 314.9642 | 0.914
26.1548 | 388.3011 | 561.411 | 314.6597 | 0.914
26.19397 | 388.3011 | 561.5744 | 314.5075 | 0.914
26.23127 | 388.3011 | 561.4583 | 314.9642 | 0.914
26.27044 | 388.3011 | 561.7637 | 314.6597 | 0.914
26.30774 | 388.3011 | 561.932 | 314.6597 | 0.914
26.3469 | 388.3011 | 562.3786 | 314.6597 | 0.914
26.3842 | 388.3011 | 562.546 | 314.3553 | 0.914
26.42336 | 388.3011 | 562.5652 | 314.3553 | 0.914
26.46066 | 388.3011 | 563.0159 | 314.0509 | 0.914
26.49983 | 388.3011 | 563.3181 | 314.0509 | 0.914
26.53713 | 389.3011 | 564.2005 | 313.8986 | 0.914
26.57443 | 388.3011 | 563.3662 | 313.8986 | 0.914
26.61173 | 388.3011 | 564.0977 | 313.5941 | 0.914
26.64903 | 388.3011 | 564.2623 | 313.5941 | 0.914
26.68633 | 388.3011 | 564.2853 | 313.2897 | 0.914
26.7255 | 389.3011 | 565.5846 | 313.4419 | 0.914
26.76279 | 388.3011 | 565.0305 | 313.2897 | 0.914
26.80196 | 388.3011 | 564.9055 | 313.1375 | 0.914
26.83926 | 388.3011 | 565.2094 | 313.1375 | 0.914
26.88029 | 388.3011 | 565.3599 | 312.6807 | 0.914
26.91573 | 388.3011 | 565.6688 | 312.3763 | 0.914
26.95489 | 388.3011 | 565.6838 | 312.3763 | 0.914
26.99406 | 388.3011 | 565.8393 | 311.9196 | 0.914
27.03322 | 388.3011 | 565.9943 | 312.2241 | 0.914
27.07238 | 388.3011 | 566.4298 | 312.0719 | 0.914
27.11156 | 388.3011 | 566.584 | 312.0719 | 0.914
27.14885 | 388.3011 | 566.4635 | 312.2241 | 0.914
27.18802 | 388.3011 | 566.6172 | 312.2241 | 0.914
27.22532 | 388.3011 | 566.9165 | 311.9196 | 0.914
27.26448 | 389.3011 | 568.3491 | 311.6151 | 0.914
27.30365 | 388.3011 | 567.6412 | 311.6151 | 0.914
27.34095 | 389.3011 | 568.3801 | 311.4629 | 0.914
27.37824 | 389.3011 | 568.8172 | 311.1585 | 0.914
27.41742 | 389.3011 | 569.2474 | 311.1585 | 0.914
27.45658 | 389.3011 | 569.8164 | 311.0062 | 0.914
27.49574 | 388.3011 | 568.8271 | 310.854 | 0.914
27.53491 | 388.3011 | 568.9769 | 310.854 | 0.914
27.57407 | 388.3011 | 568.9873 | 310.854 | 0.914
27.61137 | 388.3011 | 569.4207 | 310.5495 | 0.914
27.65054 | 389.3011 | 570.7082 | 310.5495 | 0.914
27.68784 | 389.3011 | 570.8626 | 310.3973 | 0.914
27.727 | 389.3011 | 570.7331 | 310.3973 | 0.914
27.7643 | 389.3011 | 570.887 | 309.9406 | 0.914
27.80347 | 388.3011 | 570.3114 | 309.9406 | 0.914
27.84077 | 388.3011 | 570.1876 | 309.3317 | 0.914
27.87994 | 388.3011 | 570.4726 | 309.4839 | 0.914
27.91724 | 388.3011 | 570.7632 | 309.1795 | 0.914
27.9564 | 388.3011 | 570.6328 | 309.0272 | 0.914
27.99743 | 389.3011 | 572.1863 | 309.3317 | 0.914
28.03659 | 389.3011 | 572.4692 | 309.1795 | 0.914
28.07576 | 388.3011 | 571.3381 | 309.1795 | 0.914
28.11492 | 388.3011 | 571.6202 | 309.3317 | 0.914
28.15409 | 389.3011 | 572.9018 | 309.0272 | 0.914
28.19326 | 388.3011 | 571.9077 | 308.875 | 0.914
28.23056 | 389.3011 | 573.1946 | 308.875 | 0.914
28.26972 | 389.3011 | 573.6121 | 308.5706 | 0.914
28.30702 | 389.3011 | 573.349 | 308.4183 | 0.914
28.34618 | 388.3011 | 572.6283 | 308.2661 | 0.914
28.38535 | 388.3011 | 573.0442 | 308.2661 | 0.914
28.42265 | 389.3011 | 574.3287 | 308.1138 | 0.914
28.45995 | 388.3011 | 573.3389 | 308.2661 | 0.914
28.49912 | 388.3011 | 573.4794 | 307.8094 | 0.914
28.53642 | 388.3011 | 574.036 | 307.8094 | 0.914
28.57372 | 388.3011 | 574.0453 | 307.6572 | 0.914
28.61474 | 388.3011 | 574.1783 | 307.3527 | 0.914
28.65204 | 388.3011 | 574.3236 | 307.2005 | 0.914
28.69121 | 388.3011 | 574.4622 | 306.896 | 0.914
28.73037 | 388.3011 | 574.6005 | 307.0482 | 0.914
28.76954 | 388.3011 | 574.7383 | 306.7438 | 0.914
28.80871 | 388.3011 | 574.8759 | 306.4393 | 0.914
28.84787 | 388.3011 | 575.2849 | 306.5916 | 0.914
28.88703 | 388.3011 | 575.2858 | 306.2871 | 0.914
28.9262 | 388.3011 | 575.2866 | 306.4393 | 0.914
28.96537 | 388.3011 | 575.8295 | 306.7438 | 0.914
29.00453 | 389.3011 | 576.8296 | 306.2871 | 0.914
29.04183 | 388.3011 | 575.9713 | 305.9826 | 0.914
29.081 | 389.3011 | 576.8357 | 305.9826 | 0.914
29.12016 | 389.3011 | 577.3761 | 305.8304 | 0.914
29.15932 | 389.3011 | 577.6454 | 305.8304 | 0.914
29.19662 | 388.3011 | 576.5156 | 305.526 | 0.914
29.23392 | 388.3011 | 576.6557 | 305.526 | 0.914
29.27122 | 388.3011 | 576.9303 | 305.3737 | 0.914
29.31039 | 389.3011 | 578.4673 | 305.3737 | 0.914
29.34769 | 388.3011 | 577.606 | 305.3737 | 0.914
29.38686 | 388.3011 | 577.6033 | 305.2215 | 0.914
29.42602 | 388.3011 | 577.7349 | 305.2215 | 0.914
29.46332 | 388.3011 | 577.8727 | 304.917 | 0.914
29.50248 | 388.3011 | 578.1379 | 304.7648 | 0.914
29.53978 | 389.3011 | 579.275 | 304.7648 | 0.914
29.57709 | 388.3011 | 578.4117 | 304.6126 | 0.914
29.61812 | 388.3011 | 578.5349 | 304.6126 | 0.914
29.65542 | 388.3011 | 578.9387 | 304.1559 | 0.914
29.69272 | 389.3011 | 579.9405 | 303.8514 | 0.914
29.73002 | 388.3011 | 578.8084 | 303.8514 | 0.914
29.76918 | 388.3011 | 579.3377 | 303.5469 | 0.914
29.80835 | 388.3011 | 579.3321 | 303.6992 | 0.914
29.84751 | 388.3011 | 579.4598 | 303.3947 | 0.914
29.88668 | 388.3011 | 579.4538 | 303.0903 | 0.914
29.92584 | 388.3011 | 579.3145 | 303.5469 | 0.914
29.96314 | 388.3011 | 579.8474 | 303.3947 | 0.914
30.00231 | 388.3011 | 579.7077 | 303.3947 | 0.914
30.03961 | 389.3011 | 580.8405 | 303.3947 | 0.914
30.0769 | 388.3011 | 580.2387 | 303.5469 | 0.914
30.11608 | 389.3011 | 581.4967 | 303.2425 | 0.914
30.15524 | 389.3011 | 581.3563 | 303.3947 | 0.914
30.19254 | 389.3011 | 581.6204 | 303.0903 | 0.914
30.22984 | 389.3011 | 581.4865 | 302.938 | 0.914
30.269 | 389.3011 | 581.8752 | 302.938 | 0.914
30.30817 | 388.3011 | 580.9988 | 302.7858 | 0.914
30.34734 | 389.3011 | 582.1221 | 302.7858 | 0.914
30.38464 | 388.3011 | 581.2518 | 302.3291 | 0.914
30.42194 | 389.3011 | 582.5131 | 302.3291 | 0.914
30.4611 | 388.3011 | 581.899 | 302.0247 | 0.914
30.50026 | 388.3011 | 581.889 | 302.1769 | 0.914
30.53943 | 389.3011 | 583.0104 | 301.8725 | 0.914
30.57673 | 388.3011 | 582.0066 | 301.8725 | 0.914
30.61589 | 389.3011 | 583.5219 | 301.5679 | 0.914
30.65506 | 389.3011 | 583.248 | 301.5679 | 0.914
30.69236 | 388.3011 | 582.5062 | 301.1113 | 0.914
30.73153 | 388.3011 | 582.4948 | 301.2635 | 0.914
30.77069 | 388.3011 | 583.0076 | 301.2635 | 0.914
30.80985 | 388.3011 | 582.7335 | 300.8068 | 0.914
30.84715 | 388.3011 | 582.859 | 301.1113 | 0.914
30.88632 | 388.3011 | 583.2391 | 301.1113 | 0.914
30.92548 | 388.3011 | 583.2265 | 301.4157 | 0.914
30.96465 | 388.3011 | 583.0829 | 301.2635 | 0.914
31.00195 | 389.3011 | 584.5989 | 301.2635 | 0.914
31.04112 | 389.3011 | 584.7159 | 300.9591 | 0.914
31.08028 | 389.3011 | 584.7021 | 300.9591 | 0.914
31.11758 | 388.3011 | 583.8253 | 300.9591 | 0.914
31.14742 | 388.3011 | 583.9758 | 300.8068 | 0.914

## Test 20
Test 20 on Impala Tailings
Laboratory mix 81/63
Test type: Consolidated Drained
Filename: | 29_FC81_1p08_140_WF_CD.xlsx
εa (%) | σ3 (kPa) | σ1 (kPa) | PWP (kPa) | e (--)
0 | 140.52699 | 140.52699 | 0 | 0.9472366
0.03775646 | 140.41818 | 143.3423 | 0 | 0.9472335
0.07543127 | 140.32756 | 141.8549 | 0 | 0.9471848
0.1138844 | 140.26978 | 144.8788 | 0 | 0.9471437
0.1518867 | 140.29872 | 147.3551 | 0 | 0.9470949
0.1902984 | 140.27914 | 148.138 | 0 | 0.9470741
0.2284238 | 140.16205 | 148.4563 | 0 | 0.9469999
0.2670816 | 140.43931 | 151.41 | 0 | 0.9468198
0.3050022 | 140.20644 | 149.7506 | 0 | 0.9468674
0.343537 | 140.42417 | 150.9143 | 0 | 0.9467851
0.3817441 | 140.58478 | 151.8885 | 0 | 0.946624
0.4205246 | 140.21604 | 152.3614 | 0 | 0.9465402
0.4584041 | 140.3466 | 153.0262 | 0 | 0.9464321
0.4963658 | 140.21865 | 152.497 | 0 | 0.9464083
0.535187 | 140.22442 | 153.4154 | 0 | 0.9463262
0.5736808 | 140.32537 | 153.524 | 0 | 0.9462309
0.6121746 | 140.13769 | 153.6354 | 0 | 0.9461399
0.6499319 | 140.43843 | 154.2498 | 0 | 0.9460154
0.6885893 | 140.1836 | 154.7743 | 0 | 0.9458691
0.7269605 | 140.22995 | 155.1474 | 0 | 0.9458026
0.7652495 | 140.23016 | 155.9976 | 0 | 0.9457448
0.8035792 | 140.21635 | 155.7577 | 0 | 0.9456323
0.8420323 | 140.15836 | 157.1589 | 0 | 0.9455543
0.8802393 | 140.17522 | 156.7019 | 0 | 0.9454727
0.9188558 | 140.16848 | 157.6448 | 0 | 0.9453275
0.9572269 | 140.19275 | 157.863 | 0 | 0.9452290032
0.9954749 | 140.24248 | 158.7297 | 0 | 0.9451413
1.034175 | 140.15161 | 158.9626 | 0 | 0.945027
1.072628 | 140.12484 | 158.1289 | 0 | 0.9449469
1.111162 | 140.21624 | 159.2971 | 0 | 0.9447937
1.149738 | 140.24693 | 159.7084 | 0 | 0.9446928
1.188273 | 140.05827 | 159.5961 | 0 | 0.9446019
1.226644 | 140.13662 | 159.8662 | 0 | 0.9445288
1.265875 | 140.04313 | 160.4698 | 0 | 0.9444355
1.303549 | 139.96979 | 160.5593 | 0 | 0.9443254
1.342453 | 139.84142 | 160.8389 | 0 | 0.9441752
1.380947 | 140.10504 | 161.4229 | 0 | 0.9441044
1.419441 | 139.9154 | 161.6832 | 0 | 0.9440144
1.458181 | 140.04867 | 161.2572 | 0 | 0.9439112
1.496429 | 140.16761 | 162.56 | 0 | 0.9438373
1.534922 | 139.99581 | 161.843 | 0 | 0.9438072
1.572966 | 140.10288 | 162.3132 | 0 | 0.9436599
1.611787 | 140.02921 | 163.7515 | 0 | 0.9435746
1.650936 | 139.94381 | 163.7539 | 0 | 0.9434618
1.68898 | 139.91911 | 163.6024 | 0 | 0.9433198
1.727432 | 140.0661 | 164.3967 | 0 | 0.9432489
1.765885 | 139.96218 | 165.1259 | 0 | 0.9431836
1.805239 | 139.84337 | 163.359 | 0 | 0.9430731
1.843365 | 139.73076 | 164.9251 | 0 | 0.9429745
1.881203 | 139.79462 | 170.4769 | 0 | 0.9428226
1.919411 | 139.81966 | 180.7996 | 0 | 0.9424509
1.957167 | 139.82466 | 188.7077 | 0 | 0.9419343
1.995497 | 139.75437 | 195.3176 | 0 | 0.9414663
2.033623 | 139.67363 | 201.1708 | 0 | 0.9409404
2.071379 | 139.50139 | 206.2407 | 0 | 0.9404719
2.109955 | 139.47127 | 210.8172 | 0 | 0.9400606
2.148899 | 139.46668 | 215.3469 | 0 | 0.9395757
2.188007 | 139.53827 | 219.177 | 0 | 0.9391128
2.226543 | 139.43459 | 222.9489 | 0 | 0.938549
2.265323 | 139.56156 | 226.6284 | 0 | 0.9381186
2.304022 | 139.25094 | 229.7718 | 0 | 0.9376062
2.343376 | 139.19413 | 233.2326 | 0 | 0.9371868
2.382279 | 139.14582 | 236.4049 | 0 | 0.9366784
2.421469 | 139.04322 | 239.3589 | 0 | 0.9362599
2.46025 | 139.40781 | 242.4101 | 0 | 0.9358
2.499399 | 139.21513 | 245.0547 | 0 | 0.9354032
2.538752 | 139.33678 | 248.2301 | 0 | 0.9349115
2.577778 | 139.06499 | 250.3644 | 0 | 0.9345128
2.616805 | 138.97346 | 253.0194 | 0 | 0.9341015
2.655872 | 139.10294 | 255.9267 | 0 | 0.9336066
2.694448 | 139.19336 | 258.1338 | 0 | 0.9332115
2.73372 | 139.12079 | 260.8163 | 0 | 0.9327878
2.772377 | 138.90035 | 262.5621 | 0 | 0.9324632
2.811485 | 139.00926 | 264.9601 | 0 | 0.9319407
2.850512 | 138.91939 | 267.3332 | 0 | 0.9315591
2.889661 | 139.14853 | 269.8081 | 0 | 0.9312094
2.9284 | 138.87272 | 271.5111 | 0 | 0.9308061
2.967754 | 138.81701 | 273.7113 | 0 | 0.9304548
3.006821 | 138.7984 | 275.5562 | 0 | 0.9300249
3.046503 | 138.58884 | 277.6324 | 0 | 0.9295931
3.08557 | 138.57351 | 279.5572 | 0 | 0.9292345
3.125784 | 138.6884 | 281.7445 | 0 | 0.9289439
3.165342 | 138.71834 | 283.5869 | 0 | 0.9285308
3.204901 | 138.42454 | 285.311 | 0 | 0.9281863
3.244705 | 138.52519 | 287.076 | 0 | 0.9278121
3.2841 | 138.6194 | 289.0221 | 0 | 0.9273822
3.323781 | 138.52041 | 290.7808 | 0 | 0.9270341
3.363462 | 138.47363 | 292.4171 | 0 | 0.9267267
3.402489 | 138.7477 | 294.5298 | 0 | 0.9264173
3.442007 | 138.45469 | 295.9364 | 0 | 0.9260488
3.48132 | 138.52116 | 297.5045 | 0 | 0.925675
3.521165 | 138.1843 | 298.9401 | 0 | 0.9254026
3.560887 | 138.08161 | 300.5221 | 0 | 0.9249867
3.600569 | 138.39408 | 302.61 | 0 | 0.924646
3.640128 | 138.39235 | 303.9561 | 0 | 0.924353
3.679522 | 138.35327 | 305.4805 | 0 | 0.9239965
3.719204 | 138.2646 | 306.9476 | 0 | 0.9237055
3.758516 | 138.22043 | 308.4879 | 0 | 0.9234011
3.79828 | 138.07125 | 309.8166 | 0 | 0.9230021
3.838043 | 138.309 | 311.3401 | 0 | 0.9226949
3.877192 | 138.35436 | 313.1504 | 0 | 0.9223729
3.916464 | 138.41617 | 314.5351 | 0 | 0.9221049
3.955941 | 138.1829 | 315.9071 | 0 | 0.9217993
3.995581 | 138.19933 | 317.2099 | 0 | 0.9214324
4.034649 | 137.95876 | 318.312 | 0 | 0.9212183
4.074084 | 137.99206 | 319.9372 | 0 | 0.9208632
4.113479 | 137.93689 | 321.0273 | 0 | 0.920623
4.153037 | 137.99032 | 322.4228 | 0 | 0.9203588
4.192023 | 138.02067 | 323.7796 | 0 | 0.91997
4.231007 | 138.09911 | 325.0473 | 0 | 0.9196852
4.27032 | 138.02088 | 326.4029 | 0 | 0.919453
4.310043 | 137.80696 | 327.5463 | 0 | 0.9191179
4.349274 | 137.97432 | 328.8162 | 0 | 0.9188195
4.388587 | 137.9088 | 330.1288 | 0 | 0.9185449
4.42794 | 137.7863 | 331.0902 | 0 | 0.9182681
4.467294 | 137.57478 | 331.9733 | 0 | 0.9180121
4.506239 | 137.73875 | 333.513 | 0 | 0.9177336
4.546042 | 137.7444 | 334.9737 | 0 | 0.9174611
4.585357 | 137.94624 | 336.3953 | 0 | 0.9171737
4.62471 | 137.69555 | 337.0678 | 0 | 0.9169135
4.664433 | 137.76269 | 338.625 | 0 | 0.9166706
4.703827 | 137.96626 | 339.7894 | 0 | 0.9164278
4.743182 | 138.06776 | 341.2052 | 0 | 0.9161215
4.782084 | 137.93056 | 341.8103 | 0 | 0.9159694
4.82152 | 138.02261 | 343.2472 | 0 | 0.9156135
4.860874 | 137.94602 | 343.9989 | 0 | 0.9154052
4.899777 | 137.81786 | 345.0814 | 0 | 0.9151291
4.939582 | 137.80033 | 346.2968 | 0 | 0.9148663
4.978731 | 137.64453 | 347.1262 | 0 | 0.9145955
5.018125 | 137.88226 | 348.398 | 0 | 0.9143674
5.057521 | 138.07431 | 349.6781 | 0 | 0.9141429
5.096752 | 137.8321 | 350.3164 | 0 | 0.9139148
5.136023 | 137.81753 | 351.1827 | 0 | 0.9136706
5.175459 | 137.84364 | 352.3428 | 0 | 0.9135001
5.215141 | 137.816 | 353.5477 | 0 | 0.9131733
5.254781 | 137.58674 | 354.1734 | 0 | 0.9129978
5.294544 | 137.67161 | 355.3447 | 0 | 0.9127188
5.333284 | 137.58881 | 356.1558 | 0 | 0.9124543
5.372188 | 137.63984 | 356.9663 | 0 | 0.9122665
5.411664 | 137.69174 | 358.2154 | 0 | 0.912085
5.450486 | 137.8445 | 358.9852 | 0 | 0.911803
5.489798 | 137.67281 | 360.0127 | 0 | 0.9115897
5.528784 | 137.56585 | 360.9423 | 0 | 0.9113529
5.567729 | 137.69349 | 362.0186 | 0 | 0.9111529
5.606959 | 137.60536 | 362.7283 | 0 | 0.9109336
5.646108 | 137.50875 | 363.3639 | 0 | 0.9106806
5.68538 | 137.65509 | 364.7182 | 0 | 0.9104633
5.724037 | 137.47294 | 364.9724 | 0 | 0.910273
5.762737 | 137.45608 | 365.8996 | 0 | 0.9100791
5.802295 | 137.55618 | 367.1025 | 0 | 0.9099012
5.84128 | 137.50776 | 367.8542 | 0 | 0.9096233
5.880306 | 137.52212 | 368.7616 | 0 | 0.9094762
5.919701 | 137.45946 | 369.6086 | 0 | 0.9092854
5.958195 | 137.5367 | 370.3306 | 0 | 0.9090408
5.997384 | 137.46337 | 371.2171 | 0 | 0.908879
6.035919 | 137.42877 | 371.8626 | 0 | 0.9086649
6.075519 | 137.38001 | 372.7673 | 0 | 0.9084157
6.11475 | 137.27797 | 373.6007 | 0 | 0.9082039
6.153614 | 137.36708 | 374.2307 | 0 | 0.9080918
6.192762 | 137.47316 | 375.2899 | 0 | 0.9078348
6.231788 | 137.39035 | 376.1789 | 0 | 0.9076425
6.271061 | 137.29874 | 376.7587 | 0 | 0.9074372
6.309882 | 137.4479 | 377.7271 | 0 | 0.9072557
6.348826 | 137.46337 | 378.4123 | 0 | 0.9070609
6.387975 | 137.65018 | 379.5102 | 0 | 0.906883
6.426305 | 137.60241 | 380.071 | 0 | 0.906747
6.46574 | 137.36402 | 380.7254 | 0 | 0.9065823
6.504234 | 137.60058 | 381.6222 | 0 | 0.9063417
6.543097 | 137.3599 | 382.0988 | 0 | 0.9061711
6.581427 | 137.54835 | 382.7343 | 0 | 0.9059981
6.620085 | 137.38132 | 383.3635 | 0 | 0.9058406
6.658824 | 137.43289 | 384.2114 | 0 | 0.9056736
6.697523 | 137.39939 | 384.9377 | 0 | 0.9054677
6.735894 | 137.4662 | 385.6628 | 0 | 0.9053158
6.774838 | 137.35174 | 386.2502 | 0 | 0.9051184
6.813209 | 137.27111 | 387.2144 | 0 | 0.9050023
6.852194 | 137.22203 | 387.8413 | 0 | 0.9047826
6.890688 | 137.34988 | 388.5952 | 0 | 0.9046405
6.929632 | 137.4206 | 389.2694 | 0 | 0.9044461
6.96829 | 137.44911 | 389.8045 | 0 | 0.9043747
7.007357 | 137.15936 | 390.1311 | 0 | 0.9041713
7.046138 | 137.15751 | 390.8563 | 0 | 0.9039498
7.084836 | 137.34737 | 391.5982 | 0 | 0.9038236
7.123781 | 137.36436 | 392.2777 | 0 | 0.9036656
7.164159 | 136.96939 | 392.4889 | 0 | 0.9034764
7.203921 | 137.18993 | 393.5846 | 0 | 0.9033042
7.243193 | 136.94936 | 393.7347 | 0 | 0.9031376
7.282138 | 137.05067 | 394.5511 | 0 | 0.9029657
7.320918 | 136.89964 | 394.7668 | 0 | 0.9028811
7.360028 | 137.14598 | 395.9148 | 0 | 0.9027047
7.399381 | 137.01573 | 396.2236 | 0 | 0.902555
7.437793 | 137.21364 | 397.1469 | 0 | 0.9023984
7.477556 | 137.01531 | 397.551 | 0 | 0.9022114
7.516214 | 137.04653 | 397.8295 | 0 | 0.902097
7.555445 | 137.04512 | 398.7938 | 0 | 0.9020054
7.594758 | 137.12128 | 399.1818 | 0 | 0.9017836
7.633743 | 137.08157 | 399.6762 | 0 | 0.9017062
7.672974 | 136.98668 | 400.2075 | 0 | 0.9015296
7.712286 | 137.02194 | 400.6544 | 0 | 0.9014464
7.750904 | 136.90237 | 401.2558 | 0 | 0.9012705
7.790708 | 137.00443 | 401.9511 | 0 | 0.901106
7.829775 | 137.08244 | 402.6266 | 0 | 0.9009284
7.86831 | 136.84285 | 402.8638 | 0 | 0.9008604
7.907213 | 137.01933 | 403.6775 | 0 | 0.9006791
7.946321 | 136.90629 | 404.0838 | 0 | 0.9005658
7.985511 | 136.97831 | 404.6544 | 0 | 0.9004029
8.023964 | 137.03924 | 405.3934 | 0 | 0.9003084
8.063727 | 136.69641 | 405.2702 | 0 | 0.900114
8.102631 | 136.69312 | 405.9257 | 0 | 0.9000373
8.141412 | 136.93316 | 406.7009 | 0 | 0.8999857
8.180602 | 136.69194 | 406.923 | 0 | 0.8997671
8.219301 | 136.96406 | 407.895 | 0 | 0.8996708
8.259064 | 136.88593 | 408.3017 | 0 | 0.8995552
8.297599 | 138.01751 | 411.0881 | 0 | 0.899364
8.336748 | 138.12915 | 412.0205 | 0 | 0.8991302
8.375364 | 138.23947 | 412.5429 | 0 | 0.8990741
8.414391 | 138.33131 | 413.3515 | 0 | 0.898911
8.453089 | 138.26395 | 413.7165 | 0 | 0.8987945
8.492238 | 138.26036 | 414.3204 | 0 | 0.8986388
8.531919 | 138.15374 | 414.9091 | 0 | 0.8984955
8.570946 | 138.19367 | 415.4289 | 0 | 0.8983921
8.609481 | 138.25971 | 416.0504 | 0 | 0.8983236
8.648261 | 138.17734 | 416.1934 | 0 | 0.8981525
8.687041 | 138.12393 | 416.6909 | 0 | 0.8980095
8.726559 | 138.11238 | 417.3394 | 0 | 0.897905
8.765544 | 138.23001 | 417.8404 | 0 | 0.8978083
8.804857 | 138.2238 | 418.3442 | 0 | 0.8977331
8.84331 | 138.30845 | 418.8566 | 0 | 0.8975227
8.88164 | 138.19931 | 419.3725 | 0 | 0.8974908
8.920586 | 138.3447 | 420.0072 | 0 | 0.8972861
8.95912 | 138.14254 | 420.2599 | 0 | 0.8972326
8.998023 | 138.3534 | 420.9064 | 0 | 0.8971167
9.037336 | 138.11881 | 421.364 | 0 | 0.8970253
9.075708 | 138.13077 | 421.9988 | 0 | 0.8968924
9.114733 | 138.36546 | 422.6402 | 0 | 0.8967769
9.15335 | 138.20683 | 422.8429 | 0 | 0.8966217
9.192254 | 138.20085 | 423.3573 | 0 | 0.8965308
9.230624 | 138.419 | 423.9988 | 0 | 0.8964859
9.269528 | 137.97018 | 423.9915 | 0 | 0.8963878
9.307653 | 138.15209 | 424.6905 | 0 | 0.8962413
9.346228 | 138.16886 | 425.1996 | 0 | 0.896154
9.384928 | 138.13185 | 425.4427 | 0 | 0.8960801
9.423339 | 138.12588 | 425.7567 | 0 | 0.8959193
9.462078 | 138.13088 | 426.0784 | 0 | 0.8958542
9.500654 | 138.12229 | 426.5376 | 0 | 0.8957411
9.539434 | 138.05516 | 427.0736 | 0 | 0.8956708
9.578052 | 137.90957 | 427.47 | 0 | 0.8955728
9.616341 | 137.93091 | 427.6117 | 0 | 0.8954267
9.655367 | 137.96691 | 428.3083 | 0 | 0.8953849
9.693615 | 138.06745 | 428.5285 | 0 | 0.8952393
9.732069 | 137.93025 | 429.1056 | 0 | 0.895194
9.770972 | 138.01783 | 429.3612 | 0 | 0.8950473
9.808892 | 137.99368 | 429.8012 | 0 | 0.8949446
9.847386 | 137.97529 | 430.0749 | 0 | 0.8949268
9.88588 | 138.06266 | 430.4623 | 0 | 0.8947691
9.92421 | 137.9829 | 431.0542 | 0 | 0.894727
9.962909 | 138.10989 | 431.2524 | 0 | 0.8946117
10.00075 | 138.0642 | 431.6729 | 0 | 0.894563
10.03977 | 137.98801 | 431.9156 | 0 | 0.894506
10.07782 | 138.10337 | 432.6145 | 0 | 0.8943546
10.11639 | 138.05147 | 432.8452 | 0 | 0.8942872
10.15472 | 138.03699 | 433.1719 | 0 | 0.8941807
10.19313 | 138.06898 | 433.6304 | 0 | 0.8941002
10.23093 | 138.13729 | 434.1394 | 0 | 0.8940268
10.26918 | 138.17625 | 434.5591 | 0 | 0.8939887
10.30735 | 137.82971 | 434.6264 | 0 | 0.8939028
10.34531 | 138.17377 | 435.0627 | 0 | 0.8938162
10.38368 | 137.88617 | 435.3649 | 0 | 0.8937453
10.42209 | 137.9309 | 435.5927 | 0 | 0.893635
10.46071 | 137.89064 | 436.1046 | 0 | 0.8935414
10.49916 | 137.93763 | 436.5544 | 0 | 0.893499
10.53684 | 137.84952 | 436.6633 | 0 | 0.8933951
10.57529 | 137.95691 | 437.0247 | 0 | 0.8933116
10.61301 | 137.92969 | 437.2755 | 0 | 0.8933396
10.65121 | 138.01773 | 437.902 | 0 | 0.893163
10.68885 | 137.9877 | 438.3011 | 0 | 0.8931227
10.72668 | 138.11989 | 438.4877 | 0 | 0.8930913
10.76497 | 137.86398 | 438.8724 | 0 | 0.8929836
10.80343 | 138.05537 | 439.3148 | 0 | 0.8928999
10.84073 | 137.68282 | 439.2804 | 0 | 0.892864
10.87923 | 137.71501 | 439.7275 | 0 | 0.8927878
10.91702 | 137.97213 | 440.3861 | 0 | 0.8927336
10.9549 | 138.02457 | 441.0092 | 0 | 0.8925737
10.99278 | 137.88965 | 441.0698 | 0 | 0.8925193
11.03066 | 137.84549 | 441.2394 | 0 | 0.8925085
11.06826 | 137.72342 | 441.5781 | 0 | 0.8924732
11.10614 | 137.96301 | 442.127 | 0 | 0.8923375
11.1443 | 137.95333 | 442.3892 | 0 | 0.8922651
11.1821 | 137.8333 | 442.7441 | 0 | 0.8922033
11.2192 | 137.66411 | 442.6933 | 0 | 0.892162
11.25696 | 137.89445 | 443.5066 | 0 | 0.8920558
11.29443 | 137.80546 | 443.6559 | 0 | 0.8920418
11.33218 | 137.87345 | 444.034 | 0 | 0.8919648
11.36875 | 138.11782 | 444.366 | 0 | 0.8919631
11.40667 | 138.02381 | 444.7681 | 0 | 0.8919018
11.44406 | 137.86736 | 444.9507 | 0 | 0.8918055
11.48137 | 137.74539 | 445.1813 | 0 | 0.8917803
11.5188 | 138.00783 | 445.7502 | 0 | 0.8917211
11.55549 | 137.69565 | 445.4705 | 0 | 0.8916537
11.59402 | 138.03961 | 446.3859 | 0 | 0.8915596
11.631 | 137.96724 | 446.6128 | 0 | 0.8915483
11.66855 | 137.84091 | 446.6342 | 0 | 0.8915166
11.70623 | 138.00076 | 446.9539 | 0 | 0.8914052
11.74386 | 138.06495 | 447.3105 | 0 | 0.8914084
11.78183 | 137.96551 | 447.6465 | 0 | 0.8912949
11.8193 | 137.78402 | 447.5205 | 0 | 0.8912801
11.85795 | 137.70133 | 447.6769 | 0 | 0.8912615
11.89606 | 137.70797 | 448.0207 | 0 | 0.8911952
11.93337 | 137.76508 | 448.2049 | 0 | 0.8911276
11.9713 | 137.93459 | 448.8551 | 0 | 0.8910304
12.00923 | 137.73451 | 448.7608 | 0 | 0.8909917
12.0474 | 137.77836 | 449.1002 | 0 | 0.8909359
12.08465 | 137.77402 | 449.2199 | 0 | 0.8909558
12.12251 | 137.73863 | 449.5035 | 0 | 0.8908378
12.16012 | 137.8036 | 449.7406 | 0 | 0.8908548
12.1979 | 137.73135 | 449.9966 | 0 | 0.8908291
12.23599 | 137.70066 | 450.2436 | 0 | 0.8907184
12.27296 | 137.80905 | 450.607 | 0 | 0.8907004
12.31124 | 137.77119 | 450.9743 | 0 | 0.890639
12.34887 | 137.88803 | 451.2461 | 0 | 0.8905949
12.38632 | 137.68533 | 451.2395 | 0 | 0.8905322
12.42414 | 137.63244 | 451.3653 | 0 | 0.8905604
12.46136 | 137.79913 | 451.7835 | 0 | 0.8905419
12.49888 | 137.82874 | 452.1343 | 0 | 0.890468
12.53663 | 137.79925 | 452.2992 | 0 | 0.890397
12.57434 | 137.65693 | 452.4351 | 0 | 0.8903453
12.61181 | 137.7123 | 452.764 | 0 | 0.8903258
12.6492 | 137.72352 | 452.9469 | 0 | 0.8902451
12.68675 | 137.76606 | 453.057 | 0 | 0.8902596
12.72428 | 137.81024 | 453.3706 | 0 | 0.8902558
12.76217 | 137.85973 | 453.8478 | 0 | 0.8901818
12.80015 | 137.7714 | 454.1186 | 0 | 0.8901408
12.83667 | 137.81328 | 454.1105 | 0 | 0.8901383
12.87497 | 137.99738 | 454.4236 | 0 | 0.8900501
12.91151 | 137.95918 | 454.5417 | 0 | 0.8900715
12.9497 | 137.70579 | 454.6247 | 0 | 0.8900011
12.98678 | 137.89022 | 455.0481 | 0 | 0.8899516
13.02444 | 137.80816 | 455.2507 | 0 | 0.8899784
13.06213 | 137.80958 | 455.3843 | 0 | 0.8898781
13.09949 | 137.94385 | 455.8733 | 0 | 0.8899323
13.13738 | 137.66542 | 455.7275 | 0 | 0.8898929
13.17506 | 137.66084 | 455.9399 | 0 | 0.8897963
13.21253 | 137.79945 | 456.2154 | 0 | 0.8898127
13.2512 | 137.87247 | 456.3725 | 0 | 0.8898116
13.28794 | 137.8369 | 456.5353 | 0 | 0.8897015
13.32538 | 137.66967 | 456.5499 | 0 | 0.8897391
13.36236 | 137.64854 | 456.7404 | 0 | 0.8896118
13.40028 | 137.92981 | 457.1976 | 0 | 0.8895912
13.43804 | 137.78314 | 457.1143 | 0 | 0.8896581
13.47554 | 137.87139 | 457.517 | 0 | 0.889555
13.51305 | 138.00935 | 457.7365 | 0 | 0.8895903
13.55012 | 137.73756 | 457.783 | 0 | 0.8895444
13.58797 | 137.6652 | 457.954 | 0 | 0.8894786
13.62527 | 137.52863 | 457.7858 | 0 | 0.8895318
13.66275 | 137.67641 | 458.1746 | 0 | 0.8894148
13.70061 | 137.62004 | 458.1939 | 0 | 0.8894658
13.73785 | 137.74386 | 458.6643 | 0 | 0.8894499
13.77576 | 137.55324 | 458.6931 | 0 | 0.8893678
13.81324 | 137.70938 | 458.8358 | 0 | 0.8894445
13.85127 | 137.75376 | 459.026 | 0 | 0.8893563
13.88857 | 137.84418 | 459.321 | 0 | 0.889302
13.92562 | 137.73483 | 459.4037 | 0 | 0.8893265
13.9631 | 137.80132 | 459.63 | 0 | 0.8893109
14.00097 | 137.71688 | 459.5729 | 0 | 0.8893423
14.03843 | 137.77706 | 459.7738 | 0 | 0.889292
14.07635 | 137.60765 | 459.7659 | 0 | 0.8893177
14.11348 | 137.50666 | 459.8228 | 0 | 0.8892441
14.15157 | 137.70992 | 460.0274 | 0 | 0.8892018
14.1886 | 137.65172 | 460.2181 | 0 | 0.8892353
14.22607 | 137.63614 | 460.2286 | 0 | 0.8892065
14.2627 | 137.85332 | 460.5048 | 0 | 0.8891518
14.30104 | 137.45379 | 460.3231 | 0 | 0.8891775
14.33765 | 137.5788 | 460.5406 | 0 | 0.8891369
14.37499 | 137.59001 | 460.6682 | 0 | 0.8891451
14.41284 | 137.53703 | 460.7429 | 0 | 0.8890694
14.44959 | 137.48391 | 460.6829 | 0 | 0.8891057
14.487 | 137.56248 | 461.0662 | 0 | 0.8890653
14.52426 | 137.5181 | 461.158 | 0 | 0.8890935
14.5617 | 137.56575 | 461.5366 | 0 | 0.889034
14.59887 | 137.78552 | 461.7296 | 0 | 0.8890266
14.63589 | 137.74888 | 461.9649 | 0 | 0.8890375
14.67329 | 137.57401 | 461.7178 | 0 | 0.8890039
14.71055 | 137.72416 | 461.9102 | 0 | 0.8890086
14.74804 | 137.74768 | 462.0782 | 0 | 0.88897
14.78505 | 137.5145 | 461.769 | 0 | 0.8889675
14.82235 | 137.6715 | 462.2323 | 0 | 0.8889696
14.85993 | 137.73527 | 462.3541 | 0 | 0.8890056
14.89679 | 137.53572 | 462.2528 | 0 | 0.8889688
14.93444 | 137.55823 | 462.4382 | 0 | 0.8890182
14.97191 | 137.66921 | 462.6114 | 0 | 0.8890285
15.00898 | 137.56401 | 462.5058 | 0 | 0.8889269
15.04672 | 137.81535 | 462.9315 | 0 | 0.8889708
15.08338 | 137.67792 | 462.9128 | 0 | 0.8889521
15.12196 | 137.67749 | 463.1018 | 0 | 0.8889475
15.15875 | 137.75332 | 463.382 | 0 | 0.8889086
15.19666 | 137.71851 | 463.4021 | 0 | 0.8888684
15.23359 | 137.56423 | 463.4238 | 0 | 0.8889171
15.27074 | 137.82254 | 463.854 | 0 | 0.8889117
15.30825 | 137.58729 | 463.6087 | 0 | 0.8889095
15.34619 | 137.60078 | 463.7684 | 0 | 0.8888864
15.38344 | 137.65519 | 463.8566 | 0 | 0.8889117
15.42089 | 137.68912 | 463.9629 | 0 | 0.8888453
15.45796 | 137.56443 | 463.9428 | 0 | 0.8888772
15.49514 | 137.62058 | 463.9351 | 0 | 0.8888472
15.53239 | 137.66628 | 464.1286 | 0 | 0.8888958
15.56969 | 137.51179 | 463.9156 | 0 | 0.8888289
15.60633 | 137.75147 | 464.3654 | 0 | 0.8888761
15.64382 | 137.86388 | 464.6335 | 0 | 0.8887969
15.68094 | 137.67837 | 464.2066 | 0 | 0.8888996
15.71812 | 137.71079 | 464.461 | 0 | 0.8889236
15.75529 | 137.91273 | 464.6537 | 0 | 0.8889133
15.7926 | 137.74517 | 464.4909 | 0 | 0.8888169
15.82971 | 137.51298 | 464.4001 | 0 | 0.8888925
15.86678 | 137.84495 | 464.7756 | 0 | 0.8888501
15.90357 | 137.67728 | 464.6175 | 0 | 0.8888752
15.94086 | 137.75148 | 464.7448 | 0 | 0.8889735
15.97814 | 137.83982 | 464.8599 | 0 | 0.8889484
16.016 | 137.70894 | 464.7015 | 0 | 0.888947
16.05346 | 137.44889 | 464.508 | 0 | 0.8888892
16.09101 | 137.55313 | 464.5668 | 0 | 0.8889308
16.12811 | 137.74561 | 465.1402 | 0 | 0.8889006
16.16597 | 137.74767 | 464.9296 | 0 | 0.8889442
16.20413 | 137.61319 | 464.7979 | 0 | 0.8889565
16.24173 | 137.77509 | 464.8779 | 0 | 0.8889306
16.27976 | 137.63005 | 464.8366 | 0 | 0.8889714
16.31732 | 137.67313 | 464.7062 | 0 | 0.8889335
16.35496 | 137.94884 | 465.0644 | 0 | 0.8889713
16.39336 | 137.64801 | 465.012 | 0 | 0.8889722
16.43057 | 137.72591 | 465.1339 | 0 | 0.888971
16.46886 | 137.74168 | 465.0046 | 0 | 0.8889459
16.50644 | 137.66313 | 465.0438 | 0 | 0.8889774
16.54463 | 137.80187 | 465.2656 | 0 | 0.888987
16.58214 | 137.82787 | 465.0646 | 0 | 0.8889853
16.62094 | 137.65791 | 464.8025 | 0 | 0.8890411
16.65883 | 137.52538 | 464.7875 | 0 | 0.8890597
16.69701 | 137.89183 | 465.0364 | 0 | 0.8890104
16.73492 | 137.85495 | 465.0584 | 0 | 0.8890942
16.77321 | 137.76617 | 464.8298 | 0 | 0.8891028
16.8113 | 137.7802 | 464.8013 | 0 | 0.8890924
16.84979 | 137.76943 | 464.7969 | 0 | 0.8890548
16.88774 | 137.8285 | 464.7984 | 0 | 0.8891342
16.92608 | 137.71993 | 464.6755 | 0 | 0.8891515
16.96403 | 137.72907 | 464.6531 | 0 | 0.889079
17.00252 | 137.8296 | 464.7486 | 0 | 0.8891706
17.04069 | 137.7109 | 464.6473 | 0 | 0.8891408
17.07896 | 137.74735 | 464.544 | 0 | 0.8891452
17.11714 | 137.83471 | 464.8359 | 0 | 0.889169
17.15543 | 137.65789 | 464.5095 | 0 | 0.8891616
17.19375 | 137.71558 | 464.7822 | 0 | 0.8891832
17.2323 | 137.67651 | 464.6532 | 0 | 0.8891551
17.27034 | 137.7863 | 464.4703 | 0 | 0.8891807
17.30951 | 137.71405 | 464.2723 | 0 | 0.8892731
17.3477 | 137.89303 | 464.6176 | 0 | 0.8892402
17.38698 | 138.00109 | 464.6813 | 0 | 0.8892564
17.42524 | 138.00293 | 464.6982 | 0 | 0.8892936
17.46407 | 137.96051 | 464.4702 | 0 | 0.8892742
17.50289 | 137.97453 | 464.5166 | 0 | 0.8893243
17.54155 | 137.90576 | 464.1433 | 0 | 0.8892676
17.58004 | 137.92775 | 464.3525 | 0 | 0.8892942
17.61849 | 137.63026 | 463.9949 | 0 | 0.8893569
17.65672 | 137.35217 | 463.8282 | 0 | 0.8892957
17.69512 | 137.47587 | 463.6988 | 0 | 0.8893473
17.73365 | 137.62494 | 463.6774 | 0 | 0.8893807
17.77258 | 137.7096 | 463.8133 | 0 | 0.8893773
17.81107 | 137.81546 | 463.8349 | 0 | 0.8894426
17.85035 | 137.8729 | 463.7902 | 0 | 0.8893873
17.88903 | 137.95114 | 463.8082 | 0 | 0.8894384
17.92767 | 137.96789 | 463.7986 | 0 | 0.8894924
17.96665 | 138.125 | 463.785 | 0 | 0.8895115
18.00524 | 138.07378 | 463.8547 | 0 | 0.8895045
18.04401 | 137.96181 | 463.6601 | 0 | 0.8895476
18.08265 | 138.0309 | 463.3624 | 0 | 0.8895257
18.12135 | 138.14166 | 463.1561 | 0 | 0.8895442
18.16029 | 137.62679 | 462.8149 | 0 | 0.8895463
18.19899 | 137.87018 | 462.8032 | 0 | 0.8896019
18.23788 | 137.98964 | 463.1949 | 0 | 0.8896227
18.27641 | 137.97767 | 462.7832 | 0 | 0.8896006
18.31551 | 138.08258 | 463.0392 | 0 | 0.8895904
18.3541 | 137.96659 | 462.527 | 0 | 0.8896793
18.39285 | 137.68816 | 462.4964 | 0 | 0.8896413
18.43187 | 137.87705 | 462.3482 | 0 | 0.8897035
18.47053 | 137.93939 | 462.4273 | 0 | 0.8897587
18.50943 | 137.76639 | 462.0743 | 0 | 0.8897004
18.54838 | 138.03915 | 462.2399 | 0 | 0.8897432
18.58742 | 137.81241 | 461.9025 | 0 | 0.8897374
18.62644 | 137.98291 | 461.8469 | 0 | 0.889747
18.66512 | 137.82558 | 461.7097 | 0 | 0.8897783
18.70451 | 137.79119 | 461.623 | 0 | 0.8898136
18.74329 | 137.95876 | 461.5028 | 0 | 0.8897969
18.7819 | 137.83613 | 461.3691 | 0 | 0.8898787
18.82074 | 137.85561 | 461.1288 | 0 | 0.8898943
18.85971 | 137.90805 | 461.3325 | 0 | 0.8899337
18.89849 | 137.85669 | 461.1214 | 0 | 0.8898915
18.93721 | 137.93918 | 461.048 | 0 | 0.8899601
18.97597 | 138.14024 | 461.1942 | 0 | 0.8899612
19.01476 | 138.06843 | 461.0436 | 0 | 0.8899688
19.05412 | 137.91578 | 460.9184 | 0 | 0.8899261
19.09316 | 137.95342 | 460.6982 | 0 | 0.8899901
19.1312 | 137.94178 | 460.6289 | 0 | 0.8899628
19.17051 | 137.82394 | 460.5375 | 0 | 0.8899898
19.20867 | 137.96648 | 460.6646 | 0 | 0.8900362
19.24724 | 137.97987 | 460.7012 | 0 | 0.8900378
19.28592 | 137.92938 | 460.386 | 0 | 0.8900885
19.32408 | 138.2163 | 460.6412 | 0 | 0.890032
19.3628 | 138.2424 | 460.4919 | 0 | 0.890081
19.40155 | 138.20238 | 460.3475 | 0 | 0.8901038
19.43983 | 138.01381 | 460.0247 | 0 | 0.8901205
19.47841 | 138.05168 | 459.9513 | 0 | 0.8901238
19.51666 | 138.04176 | 459.9931 | 0 | 0.8901579
19.55546 | 138.01915 | 459.631 | 0 | 0.8901895
19.59358 | 138.01304 | 459.5912 | 0 | 0.8902067
19.63217 | 138.12371 | 459.8473 | 0 | 0.8902625
19.67056 | 138.09977 | 459.7528 | 0 | 0.8902256
19.7089 | 137.87107 | 459.4055 | 0 | 0.8902109
19.74745 | 137.80045 | 459.1935 | 0 | 0.8902584
19.78563 | 137.7901 | 459.2565 | 0 | 0.89029
19.82398 | 138.03537 | 459.0425 | 0 | 0.890328
19.86236 | 138.04884 | 459.1678 | 0 | 0.8903206
19.90093 | 138.04243 | 458.6784 | 0 | 0.8903633
19.93894 | 137.87465 | 458.4827 | 0 | 0.8903444
19.97688 | 137.79891 | 458.3016 | 0 | 0.8904586
20.01544 | 137.89466 | 458.4799 | 0 | 0.8904183
20.05366 | 137.99378 | 458.3311 | 0 | 0.890389
20.09219 | 138.36797 | 458.3442 | 0 | 0.8904348
20.13049 | 138.13709 | 458.2447 | 0 | 0.8904369
20.16869 | 138.17082 | 458.0443 | 0 | 0.8904573
20.20718 | 137.99999 | 457.5118 | 0 | 0.8905103
20.24539 | 138.4498 | 457.9343 | 0 | 0.8904767
20.28442 | 138.10315 | 457.348 | 0 | 0.8905057
20.32222 | 137.99509 | 457.2162 | 0 | 0.890593
20.36038 | 137.9224 | 456.8416 | 0 | 0.8906297
20.39773 | 137.94973 | 456.7408 | 0 | 0.8906363
20.43561 | 137.95647 | 456.49 | 0 | 0.8906152
20.47402 | 137.95592 | 456.385 | 0 | 0.8905771
20.51157 | 138.11434 | 456.2628 | 0 | 0.8906391
20.54962 | 137.87401 | 455.9668 | 0 | 0.8906472
20.58721 | 138.14526 | 456.043 | 0 | 0.8907192
20.62513 | 138.12261 | 455.7567 | 0 | 0.8906706
20.66383 | 138.23958 | 455.709 | 0 | 0.8907218
20.70277 | 138.29616 | 455.6737 | 0 | 0.8907201
20.7418 | 138.12773 | 455.4045 | 0 | 0.8907685
20.78029 | 138.07266 | 455.1334 | 0 | 0.8908083
20.81907 | 138.15406 | 454.9909 | 0 | 0.8907563
20.85798 | 137.79521 | 454.685 | 0 | 0.8907981
20.89651 | 138.12196 | 454.775 | 0 | 0.8908305
20.93558 | 138.03197 | 454.5122 | 0 | 0.8908531
20.97456 | 137.65487 | 454.0213 | 0 | 0.8908501
21.01351 | 138.25731 | 454.5009 | 0 | 0.8909008
21.05278 | 138.29834 | 454.3099 | 0 | 0.8908835
21.0916 | 138.17942 | 454.1686 | 0 | 0.8909192
21.13112 | 138.17181 | 453.8967 | 0 | 0.8909581
21.16986 | 138.11282 | 453.736 | 0 | 0.890954
21.20909 | 138.23719 | 453.7869 | 0 | 0.8910221
21.2484 | 138.2584 | 453.8952 | 0 | 0.8909644
21.28739 | 138.03872 | 453.3529 | 0 | 0.8910479
21.32637 | 138.19507 | 453.6424 | 0 | 0.8910459
21.36507 | 139.17574 | 454.6671 | 0 | 0.8910041
21.40438 | 138.21434 | 453.4376 | 0 | 0.8910079
21.44337 | 138.01021 | 452.9628 | 0 | 0.8910385
21.48235 | 138.08301 | 452.9392 | 0 | 0.8910553
21.52134 | 138.32412 | 453.0648 | 0 | 0.8911217
21.56028 | 138.3944 | 453.0462 | 0 | 0.8911579
21.59935 | 138.09423 | 452.7265 | 0 | 0.8911592
21.63805 | 138.14285 | 452.7019 | 0 | 0.8911722
21.67753 | 137.90479 | 452.1343 | 0 | 0.8911563
21.71631 | 138.16276 | 452.5038 | 0 | 0.8912129
21.75517 | 138.03947 | 452.0262 | 0 | 0.8912382
21.7944 | 138.26547 | 452.1765 | 0 | 0.8912483
21.83355 | 138.30378 | 452.1382 | 0 | 0.8912007
21.87262 | 138.13959 | 451.7107 | 0 | 0.8912521
21.91177 | 138.43642 | 452.0079 | 0 | 0.8912538
21.95096 | 138.07714 | 451.3999 | 0 | 0.8912786
21.99043 | 138.29931 | 451.5703 | 0 | 0.8912617
22.02917 | 138.15275 | 451.3184 | 0 | 0.8913342
22.06873 | 138.16667 | 451.1341 | 0 | 0.8913636
22.10784 | 138.16419 | 450.9054 | 0 | 0.8913849
22.14703 | 138.40551 | 451.1231 | 0 | 0.8913975
22.18618 | 138.25884 | 450.7804 | 0 | 0.8913627
22.22561 | 138.2362 | 450.7754 | 0 | 0.8913726
22.26534 | 138.05528 | 450.1046 | 0 | 0.8914323
22.30375 | 138.12162 | 450.2628 | 0 | 0.8914095
22.34367 | 138.22718 | 450.2023 | 0 | 0.8914887
22.3834 | 138.23338 | 449.9399 | 0 | 0.8914916
22.42296 | 138.19378 | 449.8422 | 0 | 0.8914411
22.46243 | 138.28833 | 449.8238 | 0 | 0.8915331
22.50187 | 138.25763 | 449.5456 | 0 | 0.8914823
22.54147 | 138.20814 | 449.4481 | 0 | 0.8915598
22.58094 | 138.1225 | 449.2778 | 0 | 0.8915426
22.62083 | 138.31867 | 449.3366 | 0 | 0.8915763
22.66051 | 138.34239 | 449.2694 | 0 | 0.8915259
22.69966 | 138.45513 | 449.0654 | 0 | 0.8915234
22.73946 | 138.50388 | 448.9938 | 0 | 0.891584
22.77931 | 138.36427 | 448.7797 | 0 | 0.8915554
22.81883 | 138.32282 | 448.6774 | 0 | 0.8917094
22.85867 | 138.22489 | 448.1575 | 0 | 0.8916253
22.89827 | 138.19867 | 448.0543 | 0 | 0.8916826
22.93808 | 138.25981 | 447.9377 | 0 | 0.8917093
22.97772 | 138.17789 | 447.7262 | 0 | 0.8916382
23.0176 | 138.21411 | 447.5182 | 0 | 0.8916856
23.05683 | 138.33707 | 447.5183 | 0 | 0.8917156
23.09647 | 138.31585 | 447.4265 | 0 | 0.8916666
23.13587 | 138.20487 | 446.9897 | 0 | 0.891719
23.17498 | 138.15308 | 446.9214 | 0 | 0.8916762
23.21482 | 138.23849 | 446.8057 | 0 | 0.8917808
23.25397 | 138.36385 | 446.8134 | 0 | 0.89178
23.29423 | 138.27821 | 446.6456 | 0 | 0.8917798
23.33358 | 138.25046 | 446.3554 | 0 | 0.8917669
23.37302 | 138.19192 | 446.4011 | 0 | 0.8917967
23.41249 | 138.45697 | 446.4479 | 0 | 0.8918915
23.45205 | 138.36014 | 446.2886 | 0 | 0.8918551
23.49173 | 138.30541 | 446.1836 | 0 | 0.8918021
23.53125 | 138.1619 | 445.8056 | 0 | 0.8918044
23.57118 | 138.30508 | 445.8247 | 0 | 0.8918781
23.61057 | 138.36666 | 445.7511 | 0 | 0.8919106
23.64993 | 138.59984 | 445.8785 | 0 | 0.8918263
23.69014 | 138.44912 | 445.4984 | 0 | 0.8919027
23.72953 | 138.27864 | 445.2606 | 0 | 0.8918975
23.76946 | 138.53171 | 445.4537 | 0 | 0.8918926
23.80857 | 138.32446 | 444.9209 | 0 | 0.8918994
23.84854 | 138.29834 | 444.8525 | 0 | 0.8919104
23.88806 | 138.0618 | 444.5177 | 0 | 0.8918999
23.92733 | 138.26473 | 444.661 | 0 | 0.8919758
23.96766 | 138.21815 | 444.4722 | 0 | 0.8919542
24.00689 | 138.29681 | 444.1795 | 0 | 0.8919897
24.04617 | 138.51878 | 444.4103 | 0 | 0.8920223
24.08585 | 138.31129 | 444.083 | 0 | 0.8920106
24.12492 | 138.22566 | 443.9117 | 0 | 0.8919983
24.16496 | 138.5029 | 443.9706 | 0 | 0.8920127
24.20407 | 138.52117 | 443.6526 | 0 | 0.8920297
24.24375 | 138.42095 | 443.5698 | 0 | 0.8919911
24.28311 | 138.37168 | 443.0577 | 0 | 0.8920889
24.32246 | 138.53204 | 443.3488 | 0 | 0.8920544
24.36218 | 138.34904 | 442.7806 | 0 | 0.8921047
24.40117 | 138.20671 | 442.5036 | 0 | 0.8920809
24.4411 | 138.40246 | 442.5903 | 0 | 0.8921203
24.47992 | 138.44142 | 442.4329 | 0 | 0.8921058
24.51944 | 138.51724 | 442.6448 | 0 | 0.8921524
24.55858 | 138.50017 | 442.2479 | 0 | 0.8921289
24.5979 | 138.47133 | 442.2875 | 0 | 0.8921575
24.63754 | 138.23305 | 441.9243 | 0 | 0.8921127
24.67628 | 138.33804 | 441.5657 | 0 | 0.8921228
24.71539 | 138.10062 | 441.5269 | 0 | 0.8921018